## 0%
d1_cm |  |  | d2_cm |  |  | d3_cm |  |  | V1_cm3 | dV1 | V2_cm3 | dV2 | V3_cm3 | dV3 | dVmean | Err% | Vmean_cm3 | t (h) | m(g) | Vest_cm3 | Er_comparacion
0.28 | 0.28 | 0.28 | 0.28 | 0.28 | 0.28 | 0.28 | 0.28 | 0.28 | 0.01149404 | 0.004926017 | 0.01149404 | 0.004926017 | 0.01149404 | 0.004926017 | 0.004926017 | 42.85714 | 0.01149404 | 0 | 0.015 | 0.01149404 | 0
0.74 | 0.75 | 0.75 | 0.76 | 0.75 | 0.75 | 0.76 | 0.74 | 0.76 | 0.217948 | 0.03502876 | 0.2238385 | 0.03565708 | 0.2237987 | 0.03565498 | 0.03565708 | 16.07176 | 0.2218617 | 0.5 | 0.12 | 0.116494 | 47.4925
0.79 | 0.93 | 0.96 | 0.79 | 0.84 | 1.1 | 0.77 | 0.95 | 0.9 | 0.3693005 | 0.04997017 | 0.3822062 | 0.05145091 | 0.3447113 | 0.04774174 | 0.05145091 | 14.08048 | 0.365406 | 1 | 0.3733333333 | 0.3698274 | 1.195531
0.99 | 1.18 | 0.99 | 0.91 | 1.16 | 1.01 | 1 | 1.16 | 1.06 | 0.6055514 | 0.06946061 | 0.558238 | 0.06589595 | 0.6438171 | 0.07224825 | 0.07224825 | 11.99071 | 0.6025355 | 1.5 | 0.5466666667 | 0.5431607 | 9.854154
1.31 | 1.1 | 0.95 | 1.278 | 1.05 | 0.99 | 1.29 | 0.8 | 1.26 | 0.7167805 | 0.07813141 | 0.695591 | 0.07637463 | 0.680846 | 0.07676796 | 0.07813141 | 11.1978 | 0.6977392 | 2 | 0.7166666667 | 0.7131607 | 2.16242
1.43 | 1.19 | 1.01 | 1.49 | 1.1 | 1 | 1.5 | 1 | 1.11 | 0.8999181 | 0.0910622 | 0.8581784 | 0.08857197 | 0.871792 | 0.08953539 | 0.0910622 | 10.38776 | 0.8766295 | 3 | 1.016666667 | 1.013161 | 13.47577
1.51 | 1.12 | 1.38 | 1.48 | 1.23 | 1.3 | 1.5 | 1.2 | 1.41 | 1.222004 | 0.1114344 | 1.239107 | 0.1119119 | 1.328894 | 0.1174327 | 0.1174327 | 9.295455 | 1.263335 | 4 | 1.28 | 1.276494 | 1.030879
1.5 | 1.3 | 1.3 | 1.4 | 1.32 | 1.45 | 1.41 | 1.47 | 1.3 | 1.327323 | 0.1170767 | 1.403035 | 0.1213074 | 1.410842 | 0.1218247 | 0.1218247 | 8.825317 | 1.3804 | 5 | 1.466666667 | 1.463161 | 5.656289
1.53 | 1.4 | 1.48 | 1.63 | 1.44 | 1.43 | 1.55 | 1.48 | 1.5 | 1.659892 | 0.1356833 | 1.757457 | 0.1411057 | 1.801703 | 0.1432357 | 0.1432357 | 8.23343 | 1.739684 | 7.366666667 | 1.859 | 1.855494 | 6.241458
1.59 | 1.5 | 1.5 | 1.6 | 1.39 | 1.55 | 1.5 | 1.5 | 1.5 | 1.873175 | 0.1470265 | 1.80495 | 0.1436441 | 1.767146 | 0.1413717 | 0.1470265 | 8.100234 | 1.81509 | 9.9 | 1.936 | 1.932494 | 6.075257
1.52 | 1.62 | 1.51 | 1.7 | 1.5 | 1.51 | 1.59 | 1.59 | 1.59 | 1.946858 | 0.150876 | 2.016117 | 0.1546082 | 2.104699 | 0.1588452 | 0.1588452 | 7.853679 | 2.022558 | 14 | 1.97 | 1.966494 | 2.771927
1.52 | 1.62 | 1.51 | 1.7 | 1.5 | 1.51 | 1.59 | 1.59 | 1.59 | 1.946858 | 0.150876 | 2.016117 | 0.1546082 | 2.104699 | 0.1588452 | 0.1588452 | 7.853679 | 2.022558 | 22.66666667 | 1.97 | 1.966494 | 2.771927

## 20%
d1_cm |  |  | d2_cm |  |  | d3_cm |  |  | V1_cm3 | dV1 | V2_cm3 | dV2 | V3_cm3 | dV3 | dVmean | Err% | Vmean_cm3 | m(g) | t (h) | Vest_cm3 | Er_comparacion
0.28 | 0.28 | 0.28 | 0.28 | 0.28 | 0.28 | 0.28 | 0.28 | 0.28 | 0.01149404 | 0.004926017 | 0.01149404 | 0.004926017 | 0.01149404 | 0.004926017 | 0.004926017 | 42.85714 | 0.01149404 | 0.015 | 0 | 0.01149404 | 0
0.64 | 0.64 | 0.64 | 0.74 | 0.74 | 0.74 | 0.7 | 0.7 | 0.68 | 0.1372583 | 0.02573593 | 0.2121748 | 0.03440672 | 0.1744631 | 0.03020118 | 0.03440672 | 19.70241 | 0.1746321 | 0.123220741 | 0.5 | 0.1145614 | 34.39841
0.79 | 0.86 | 0.83 | 0.76 | 0.8 | 0.85 | 0.79 | 0.83 | 0.82 | 0.2952584 | 0.04291206 | 0.2705958 | 0.0405056 | 0.2815254 | 0.04155489 | 0.04291206 | 15.19227 | 0.2824599 | 0.2417416452 | 1 | 0.2274385 | 19.47938
0.8 | 1 | 0.86 | 0.95 | 0.95 | 0.95 | 0.89 | 0.97 | 0.89 | 0.360236 | 0.0491764 | 0.4489205 | 0.05670575 | 0.4023003 | 0.05275153 | 0.05670575 | 14.04237 | 0.4038189 | 0.3579510862 | 1.5 | 0.3381141 | 16.27086
0.77 | 1 | 1 | 1.01 | 1.14 | 0.76 | 0.82 | 1 | 1 | 0.4031711 | 0.05319764 | 0.4581824 | 0.05833728 | 0.429351 | 0.05529203 | 0.05833728 | 13.5594 | 0.4302348 | 0.4676765414 | 2 | 0.4426146 | 2.796954
0.83 | 1.15 | 1.15 | 1.22 | 1.03 | 0.82 | 0.83 | 1.13 | 1.13 | 0.5747413 | 0.06768038 | 0.5395225 | 0.06495976 | 0.5549241 | 0.06602999 | 0.06768038 | 12.16407 | 0.556396 | 0.6722181025 | 3 | 0.637416 | 12.71071
1.24 | 1.24 | 0.95 | 1.03 | 1.35 | 0.88 | 1.18 | 1.2 | 0.95 | 0.7648312 | 0.08154737 | 0.6406964 | 0.07298757 | 0.7043451 | 0.07701091 | 0.08154737 | 11.59511 | 0.7032909 | 0.9507145705 | 4.5 | 0.9026508 | 22.08605
1.31 | 1.31 | 1.26 | 1.14 | 1.44 | 1.23 | 1.26 | 1.31 | 1.26 | 1.13217 | 0.1050821 | 1.057234 | 0.1008451 | 1.088958 | 0.1023908 | 0.1050821 | 9.615969 | 1.092787 | 1.117222359 | 5.5 | 1.06123 | 2.887815
1.44 | 1.32 | 1.21 | 1.28 | 1.28 | 1.28 | 1.38 | 1.32 | 1.21 | 1.20426 | 0.1097547 | 1.098066 | 0.1029437 | 1.154083 | 0.1065754 | 0.1097547 | 9.526187 | 1.152137 | 1.293886751 | 6.666666667 | 1.229481 | 6.290856
1.45 | 1.28 | 1.28 | 1.46 | 1.2 | 1.28 | 1.47 | 1.34 | 1.28 | 1.243903 | 0.1120585 | 1.174202 | 0.1080038 | 1.320173 | 0.1165866 | 0.1165866 | 9.356175 | 1.246092 | 1.491599635 | 8.166666667 | 1.417779 | 12.10957
1.38 | 1.4 | 1.5 | 1.4 | 1.4 | 1.5 | 1.38 | 1.41 | 1.5 | 1.517389 | 0.1278 | 1.53938 | 0.1290147 | 1.528228 | 0.1284032 | 0.1290147 | 8.441536 | 1.528332 | 1.699937778 | 10.66666667 | 1.616197 | 5.436481
1.5 | 1.42 | 1.47 | 1.64 | 1.4 | 1.36 | 1.4 | 1.4 | 1.47 | 1.63944 | 0.1345104 | 1.634969 | 0.134678 | 1.508593 | 0.1272554 | 0.134678 | 8.447289 | 1.594334 | 1.800607888 | 12.66666667 | 1.712073 | 6.876993
1.48 | 1.48 | 1.5 | 1.53 | 1.45 | 1.4 | 1.45 | 1.46 | 1.5 | 1.720336 | 0.1388668 | 1.626245 | 0.1338423 | 1.662688 | 0.1357587 | 0.1388668 | 8.316588 | 1.669756 | 1.826120314 | 13.58333333 | 1.736371 | 3.836395
1.55 | 1.5 | 1.5 | 1.56 | 1.47 | 1.47 | 1.45 | 1.5 | 1.5 | 1.826051 | 0.1445133 | 1.765054 | 0.1413151 | 1.708241 | 0.1382301 | 0.1445133 | 8.181007 | 1.766448 | 1.879522586 | 21.66666667 | 1.78723 | 1.162772
1.66 | 1.42 | 1.42 | 1.62 | 1.46 | 1.46 | 1.68 | 1.43 | 1.42 | 1.752602 | 0.1409695 | 1.808087 | 0.1437174 | 1.786209 | 0.1428084 | 0.1437174 | 8.063594 | 1.7823 | 1.899862705 | 23.66666667 | 1.806601 | 1.34517
1.66 | 1.42 | 1.42 | 1.62 | 1.46 | 1.46 | 1.68 | 1.43 | 1.42 | 1.752602 | 0.1409695 | 1.808087 | 0.1437174 | 1.786209 | 0.1428084 | 0.1437174 | 8.063594 | 1.7823 | 1.899862705 | 30 | 1.806601 | 1.34517

## 40%
d1_cm |  |  | d2_cm |  |  | d3_cm |  |  | V1_cm3 | dV1 | V2_cm3 | dV2 | V3_cm3 | dV3 | dVmean | Err% | Vmean_cm3 | m(g) | t (h) | Vest_cm3 | Er_comparacion
0.28 | 0.28 | 0.28 | 0.28 | 0.28 | 0.28 | 0.28 | 0.28 | 0.28 | 0.01149404 | 0.004926017 | 0.01149404 | 0.004926017 | 0.01149404 | 0.004926017 | 0.004926017 | 42.85714 | 0.01149404 | 0.015 | 0 | 0.01149404 | 0
0.7 | 0.7 | 0.7 | 0.73 | 0.73 | 0.73 | 0.63 | 0.63 | 0.63 | 0.1795944 | 0.03078761 | 0.2036888 | 0.03348309 | 0.1309243 | 0.02493796 | 0.03348309 | 19.53478 | 0.1714025 | 0.1306253 | 1 | 0.1166079 | 31.96838
0.79 | 0.8 | 0.81 | 0.7 | 0.75 | 1 | 0.81 | 0.81 | 0.81 | 0.2680407 | 0.04021029 | 0.2748894 | 0.0413643 | 0.2782619 | 0.04122398 | 0.0413643 | 15.11132 | 0.2737306 | 0.2503473 | 2 | 0.2254462 | 17.63941
0.85 | 0.96 | 0.75 | 0.91 | 0.96 | 0.7 | 1 | 0.75 | 0.84 | 0.3204425 | 0.04552168 | 0.3201911 | 0.04571227 | 0.3298672 | 0.04649557 | 0.04649557 | 14.37265 | 0.3235003 | 0.3732421 | 3 | 0.3371687 | 4.053885
1 | 1.04 | 0.8 | 0.82 | 0.85 | 1.2 | 1.03 | 1.09 | 0.93 | 0.4356342 | 0.05596224 | 0.437938 | 0.05656961 | 0.5466952 | 0.06480687 | 0.06480687 | 13.68901 | 0.4734225 | 0.4901516 | 4 | 0.4434501 | 6.331008
1.14 | 1.14 | 0.88 | 1.17 | 1.07 | 0.86 | 1.3 | 0.85 | 0.94 | 0.5988127 | 0.0692407 | 0.5637242 | 0.06656616 | 0.543862 | 0.06547079 | 0.0692407 | 12.17313 | 0.5687997 | 0.6066916 | 5 | 0.5493955 | 3.411427
1.33 | 1 | 1.03 | 1.29 | 1.24 | 0.92 | 1.1 | 1.22 | 1.11 | 0.717278 | 0.07811884 | 0.7705447 | 0.08225108 | 0.7799632 | 0.08204164 | 0.08225108 | 10.8808 | 0.7559286 | 0.8489985 | 7.366667 | 0.7696745 | 1.785929
1.21 | 1.21 | 1.07 | 1.28 | 1.28 | 1.04 | 1.36 | 1.14 | 1.01 | 0.820263 | 0.08489631 | 0.8921788 | 0.09007574 | 0.8199054 | 0.08535498 | 0.09007574 | 10.67102 | 0.8441158 | 1.09025 | 9.916667 | 0.988994 | 14.64905
1.48 | 1.26 | 1.11 | 1.36 | 1.36 | 1.2 | 1.42 | 1.26 | 1.1 | 1.083812 | 0.1027552 | 1.162138 | 0.107099 | 1.030505 | 0.09921568 | 0.107099 | 9.806238 | 1.092152 | 1.312762 | 12.41667 | 1.191278 | 8.320994
1.43 | 1.43 | 1.43 | 1.58 | 1.36 | 1.36 | 1.48 | 1.37 | 1.37 | 1.531111 | 0.1284849 | 1.530148 | 0.1287467 | 1.454459 | 0.1242416 | 0.1287467 | 8.553234 | 1.505239 | 1.71753 | 19.75 | 1.559249 | 3.463804
1.48 | 1.45 | 1.5 | 1.58 | 1.38 | 1.4 | 1.56 | 1.56 | 1.31 | 1.685464 | 0.1369944 | 1.598317 | 0.1324579 | 1.669241 | 0.1365713 | 0.1369944 | 8.297623 | 1.651007 | 1.842301 | 23.96667 | 1.672677 | 1.295494
1.48 | 1.55 | 1.35 | 1.53 | 1.46 | 1.46 | 1.6 | 1.45 | 1.45 | 1.621533 | 0.1337167 | 1.707638 | 0.1382133 | 1.761386 | 0.1412146 | 0.1412146 | 8.322149 | 1.696852 | 1.907875 | 27.65 | 1.732289 | 2.045674
1.51 | 1.51 | 1.51 | 1.5 | 1.5 | 1.5 | 1.6 | 1.48 | 1.48 | 1.802725 | 0.1432629 | 1.767146 | 0.1413717 | 1.835025 | 0.1450662 | 0.1450662 | 8.051932 | 1.801632 | 1.940112 | 32.11667 | 1.761596 | 2.222193
1.52 | 1.52 | 1.52 | 1.6 | 1.49 | 1.49 | 1.64 | 1.43 | 1.43 | 1.838778 | 0.1451667 | 1.859907 | 0.1463584 | 1.75596 | 0.1410638 | 0.1463584 | 8.049567 | 1.818215 | 1.962833 | 36.56667 | 1.782251 | 1.977973
1.56 | 1.56 | 1.4 | 1.62 | 1.44 | 1.44 | 1.52 | 1.52 | 1.52 | 1.783922 | 0.1424524 | 1.75889 | 0.1411455 | 1.838778 | 0.1451667 | 0.1451667 | 8.092406 | 1.793863 | 1.966998 | 45.78333 | 1.786038 | 0.4362397

## 50%
d1_cm |  |  | d2_cm |  |  | d3_cm |  |  | V1_cm3 | dV1 | V2_cm3 | dV2 | V3_cm3 | dV3 | dVmean | Err% | Vmean_cm3 | m(g) | t (h) | Vest_cm3 | Er_comparacion
0.28 | 0.28 | 0.28 | 0.28 | 0.28 | 0.28 | 0.28 | 0.28 | 0.28 | 0.01149404 | 0.004926017 | 0.01149404 | 0.004926017 | 0.01149404 | 0.004926017 | 0.004926017 | 42.85714 | 0.01149404 | 0.015 | 0 | 0.01149404 | 0
0.45 | 0.45 | 0.45 | 0.46 | 0.46 | 0.46 | 0.47 | 0.47 | 0.47 | 0.04771294 | 0.01272345 | 0.05096501 | 0.01329522 | 0.0543616 | 0.01387956 | 0.01387956 | 27.20778 | 0.05101318 | 0.05998926 | 0.5 | 0.05130755 | 0.5737261
0.59 | 0.59 | 0.59 | 0.6 | 0.6 | 0.6 | 0.57 | 0.57 | 0.57 | 0.1075362 | 0.02187177 | 0.1130973 | 0.02261947 | 0.09696683 | 0.02041407 | 0.02261947 | 21.36597 | 0.1058668 | 0.09749979 | 1 | 0.0845027 | 20.18015
0.65 | 0.65 | 0.65 | 0.66 | 0.66 | 0.66 | 0.67 | 0.67 | 0.67 | 0.1437933 | 0.02654646 | 0.1505326 | 0.02736956 | 0.1574791 | 0.02820522 | 0.02820522 | 18.72836 | 0.1506017 | 0.1693176 | 2 | 0.1480583 | 1.688805
0.79 | 0.79 | 0.79 | 0.78 | 0.78 | 0.78 | 0.75 | 0.75 | 0.75 | 0.2581546 | 0.03921336 | 0.2484748 | 0.0382269 | 0.2208932 | 0.03534292 | 0.03921336 | 16.16995 | 0.2425076 | 0.2414982 | 3 | 0.2119349 | 12.60689
0.84 | 0.84 | 0.76 | 0.82 | 0.82 | 0.77 | 0.8 | 0.8 | 0.8 | 0.280783 | 0.04151929 | 0.2710922 | 0.04053073 | 0.2680826 | 0.04021239 | 0.04151929 | 15.19077 | 0.2733193 | 0.3122833 | 4 | 0.2745766 | 0.4579128
1.01 | 0.85 | 0.75 | 0.86 | 0.76 | 0.98 | 0.82 | 0.88 | 0.88 | 0.3371322 | 0.04719719 | 0.3353797 | 0.04693958 | 0.3324894 | 0.04644531 | 0.04719719 | 14.0887 | 0.3350004 | 0.3816558 | 5 | 0.3359682 | 0.2880518
1 | 1.15 | 0.88 | 0.94 | 1.04 | 0.87 | 1.1 | 0.86 | 0.99 | 0.529882 | 0.0637115 | 0.445327 | 0.05655286 | 0.4903712 | 0.06045262 | 0.0637115 | 13.04156 | 0.4885267 | 0.5353457 | 7.533333 | 0.471977 | 3.387689
1.27 | 1.06 | 0.86 | 1.1 | 1.01 | 0.93 | 1.16 | 1.08 | 0.87 | 0.6061871 | 0.07016224 | 0.540998 | 0.06436704 | 0.5706892 | 0.06705415 | 0.07016224 | 12.25274 | 0.5726247 | 0.6887736 | 9.9 | 0.6077539 | 5.780159
1.21 | 1.21 | 0.95 | 1.38 | 1.1 | 0.84 | 1.23 | 1.1 | 0.9 | 0.7282709 | 0.07881418 | 0.6676513 | 0.07542336 | 0.6375862 | 0.07225663 | 0.07881418 | 11.62732 | 0.6778361 | 0.8272465 | 12.5 | 0.7302963 | 7.183406
1.2 | 1.24 | 1.1 | 1.18 | 1.47 | 1.08 | 1.26 | 1.26 | 1.05 | 0.8570265 | 0.08737816 | 0.9808932 | 0.09627097 | 0.8728287 | 0.08866831 | 0.09627097 | 10.65436 | 0.9035828 | 1.165244 | 19.73333 | 1.029409 | 12.22318
1.27 | 1.32 | 1.32 | 1.33 | 1.33 | 1.23 | 1.47 | 1.29 | 1.16 | 1.158645 | 0.1067136 | 1.139218 | 0.1055722 | 1.151764 | 0.1067702 | 0.1067702 | 9.285365 | 1.149876 | 1.333137 | 23.95 | 1.177987 | 2.386367
1.41 | 1.23 | 1.3 | 1.34 | 1.34 | 1.41 | 1.52 | 1.32 | 1.17 | 1.180501 | 0.1082027 | 1.325645 | 0.11675 | 1.229142 | 0.1116145 | 0.11675 | 9.376785 | 1.245096 | 1.455395 | 27.63333 | 1.28618 | 3.194281
1.4 | 1.4 | 1.3 | 1.36 | 1.36 | 1.36 | 1.56 | 1.3 | 1.3 | 1.33413 | 0.1172861 | 1.31709 | 0.1162138 | 1.380416 | 0.1203439 | 0.1203439 | 8.954973 | 1.343878 | 1.577173 | 32.1 | 1.393948 | 3.591909
1.6 | 1.33 | 1.33 | 1.37 | 1.37 | 1.5 | 1.4 | 1.4 | 1.4 | 1.48191 | 0.1261852 | 1.474114 | 0.1253893 | 1.436755 | 0.1231504 | 0.1261852 | 8.61768 | 1.46426 | 1.669366 | 35.71667 | 1.475535 | 0.7641572
1.5 | 1.46 | 1.46 | 1.45 | 1.45 | 1.45 | 1.66 | 1.42 | 1.35 | 1.674155 | 0.1363786 | 1.596256 | 0.132104 | 1.666206 | 0.136454 | 0.136454 | 8.29236 | 1.645539 | 1.786743 | 44.93333 | 1.579408 | 4.018793
1.55 | 1.46 | 1.46 | 1.46 | 1.46 | 1.46 | 1.5 | 1.5 | 1.4 | 1.72996 | 0.1394364 | 1.629511 | 0.1339324 | 1.649336 | 0.1350885 | 0.1394364 | 8.351477 | 1.669602 | 1.832083 | 51.43333 | 1.619532 | 2.998947
1.5 | 1.39 | 1.58 | 1.47 | 1.47 | 1.47 | 1.44 | 1.44 | 1.49 | 1.724891 | 0.1393024 | 1.663224 | 0.1357734 | 1.617744 | 0.1333041 | 0.1393024 | 8.348361 | 1.66862 | 1.872829 | 59.75 | 1.65559 | 0.780856
1.6 | 1.5 | 1.38 | 1.48 | 1.48 | 1.48 | 1.45 | 1.45 | 1.48 | 1.734159 | 0.1398637 | 1.697398 | 0.1376269 | 1.629282 | 0.1339261 | 0.1398637 | 8.290939 | 1.686947 | 1.887655 | 68.26667 | 1.668711 | 1.08099

## 60%
d1_cm |  |  | d2_cm |  |  | d3_cm |  |  | V1_cm3 | dV1 | V2_cm3 | dV2 | V3_cm3 | dV3 | dVmean | Err% | Vmean_cm3 | m(g) | t(h) | Vest_cm3 | Er_comparacion
0.28 | 0.28 | 0.28 | 0.28 | 0.28 | 0.28 | 0.28 | 0.28 | 0.28 | 0.01149404 | 0.004926017 | 0.01149404 | 0.004926017 | 0.01149404 | 0.004926017 | 0.004926017 | 42.85714 | 0.01149404 | 0.015 | 0 | 0.01149404 | 0
0.43 | 0.43 | 0.43 | 0.41 | 0.41 | 0.41 | 0.42 | 0.42 | 0.42 | 0.04162977 | 0.01161761 | 0.03608695 | 0.01056203 | 0.03879239 | 0.01108354 | 0.01161761 | 29.91425 | 0.03883637 | 0.045 | 0.5 | 0.03749508 | 3.453691
0.49 | 0.49 | 0.49 | 0.47 | 0.47 | 0.47 | 0.48 | 0.48 | 0.48 | 0.06160087 | 0.01508593 | 0.0543616 | 0.01387956 | 0.05790584 | 0.01447646 | 0.01508593 | 26.02992 | 0.0579561 | 0.063 | 1 | 0.0530957 | 8.386342
0.54 | 0.54 | 0.54 | 0.55 | 0.55 | 0.55 | 0.56 | 0.56 | 0.56 | 0.08244796 | 0.01832177 | 0.08711375 | 0.01900664 | 0.09195232 | 0.01970407 | 0.01970407 | 22.60384 | 0.08717134 | 0.101 | 2 | 0.08603036 | 1.308902
0.6 | 0.6 | 0.6 | 0.61 | 0.61 | 0.61 | 0.6 | 0.6 | 0.6 | 0.1130973 | 0.02261947 | 0.118847 | 0.02337973 | 0.1130973 | 0.02261947 | 0.02337973 | 20.32775 | 0.1150139 | 0.14 | 3 | 0.1198317 | 4.020493
0.7 | 0.7 | 0.7 | 0.69 | 0.69 | 0.69 | 0.71 | 0.71 | 0.71 | 0.1795944 | 0.03078761 | 0.1720069 | 0.02991425 | 0.1874018 | 0.03167354 | 0.03167354 | 17.62896 | 0.1796677 | 0.16 | 5 | 0.1371657 | 23.65587
0.8 | 0.8 | 0.8 | 0.79 | 0.79 | 0.79 | 0.8 | 0.8 | 0.8 | 0.2680826 | 0.04021239 | 0.2581546 | 0.03921336 | 0.2680826 | 0.04021239 | 0.04021239 | 15.18748 | 0.2647733 | 0.25 | 7 | 0.2151689 | 18.73467
1.01 | 1.01 | 0.89 | 1 | 1 | 0.86 | 1.06 | 0.87 | 0.95 | 0.4753696 | 0.05901796 | 0.4502949 | 0.05696755 | 0.4587197 | 0.05771525 | 0.05901796 | 12.78936 | 0.4614614 | 0.55 | 14.23333 | 0.4751793 | 2.886882
1.1 | 1 | 0.94 | 0.97 | 0.9 | 1.14 | 1.03 | 1.03 | 0.85 | 0.5414011 | 0.06438171 | 0.521096 | 0.06293238 | 0.472163 | 0.0588923 | 0.06438171 | 12.58553 | 0.5115534 | 0.62 | 16.9 | 0.5358483 | 4.533925
1.09 | 1.09 | 0.9 | 1.15 | 0.88 | 1.04 | 1.16 | 1.08 | 0.94 | 0.5598789 | 0.06597554 | 0.5510772 | 0.06541215 | 0.6166067 | 0.07033817 | 0.07033817 | 12.21458 | 0.5758543 | 0.75 | 20.9 | 0.6485195 | 11.20479
1.19 | 1.19 | 0.97 | 1.13 | 1.14 | 0.9 | 1.14 | 1.14 | 1.04 | 0.7192242 | 0.07800993 | 0.6070499 | 0.06976849 | 0.7076877 | 0.07688106 | 0.07800993 | 11.50611 | 0.6779873 | 0.8967476 | 28.8 | 0.7757059 | 12.59738
1.25 | 1.17 | 1.17 | 1.18 | 1.18 | 1.18 | 1.21 | 1.21 | 1.21 | 0.895943 | 0.08993123 | 0.8602895 | 0.08748707 | 0.9275872 | 0.09199212 | 0.09199212 | 10.28297 | 0.8946066 | 1.187754 | 39.25 | 1.027921 | 12.96935
1.24 | 1.24 | 1.31 | 1.22 | 1.22 | 1.37 | 1.31 | 1.26 | 1.19 | 1.054662 | 0.1002461 | 1.067674 | 0.1011844 | 1.02846 | 0.09862297 | 0.1011844 | 9.634175 | 1.050265 | 1.335135 | 47.95 | 1.155657 | 9.11962
1.37 | 1.31 | 1.23 | 1.32 | 1.32 | 1.27 | 1.31 | 1.31 | 1.27 | 1.155834 | 0.1066277 | 1.158645 | 0.1067136 | 1.141156 | 0.1056308 | 0.1067136 | 9.264314 | 1.151878 | 1.461596 | 53.86667 | 1.265261 | 8.961199
1.4 | 1.34 | 1.34 | 1.35 | 1.32 | 1.38 | 1.39 | 1.33 | 1.35 | 1.316244 | 0.1161887 | 1.287613 | 0.1144922 | 1.306769 | 0.1156253 | 0.1161887 | 8.913305 | 1.303542 | 1.661235 | 72.18333 | 1.438288 | 9.368527
1.43 | 1.36 | 1.36 | 1.4 | 1.37 | 1.37 | 1.39 | 1.37 | 1.37 | 1.384881 | 0.1202015 | 1.37584 | 0.1196507 | 1.366012 | 0.1190768 | 0.1202015 | 8.738258 | 1.375578 | 1.707141 | 77.68333 | 1.478075 | 6.93449
1.46 | 1.41 | 1.34 | 1.39 | 1.39 | 1.39 | 1.42 | 1.38 | 1.36 | 1.44436 | 0.1236615 | 1.406187 | 0.1213974 | 1.39542 | 0.1207963 | 0.1236615 | 8.737336 | 1.415322 | 1.767341 | 99.55 | 1.53025 | 7.510414
1.43 | 1.45 | 1.41 | 1.43 | 1.39 | 1.39 | 1.4 | 1.4 | 1.4 | 1.530812 | 0.1284765 | 1.446653 | 0.1237264 | 1.436755 | 0.1231504 | 0.1284765 | 8.731542 | 1.471406 | 1.781658 | 122.0833 | 1.542659 | 4.61883
1.44 | 1.44 | 1.44 | 1.42 | 1.42 | 1.42 | 1.41 | 1.41 | 1.41 | 1.563458 | 0.1302881 | 1.499214 | 0.1266941 | 1.467763 | 0.124916 | 0.1302881 | 8.627525 | 1.510145 | 1.78643 | 168.45 | 1.546795 | 2.369408

## 70%
d1_cm |  |  | d2_cm |  |  | d3_cm |  |  | V1_cm3 | dV1 | V2_cm3 | dV2 | V3_cm3 | dV3 | dVprom | Err% | Vprom_cm3 | m(g) | t (h) | Vest_cm3 | Er_comparacion
0.28 | 0.28 | 0.28 | 0.28 | 0.28 | 0.28 | 0.28 | 0.28 | 0.28 | 0.01149404 | 0.004926017 | 0.01149404 | 0.004926017 | 0.01149404 | 0.004926017 | 0.004926017 | 42.85714 | 0.01149404 | 0.015 | 0 | 0.01149404 | 0
0.46 | 0.46 | 0.46 | 0.47 | 0.47 | 0.47 | 0.48 | 0.48 | 0.48 | 0.05096501 | 0.01329522 | 0.0543616 | 0.01387956 | 0.05790584 | 0.01447646 | 0.01447646 | 26.60585 | 0.05441081 | 0.05979761 | 2.7 | 0.04945811 | 9.102417
0.52 | 0.52 | 0.52 | 0.53 | 0.53 | 0.53 | 0.54 | 0.54 | 0.54 | 0.07362218 | 0.01698973 | 0.07795181 | 0.01764947 | 0.08244796 | 0.01832177 | 0.01832177 | 23.48724 | 0.07800732 | 0.08647654 | 4.5 | 0.07206738 | 7.614589
0.9 | 0.86 | 0.86 | 0.95 | 0.8 | 0.83 | 0.92 | 0.92 | 0.83 | 0.3485283 | 0.04791138 | 0.3302861 | 0.04633849 | 0.3678344 | 0.04971256 | 0.04971256 | 14.24907 | 0.3488829 | 0.3422263 | 23.65 | 0.2888045 | 17.22024
0.98 | 0.83 | 0.98 | 0.84 | 0.89 | 1.02 | 0.84 | 0.85 | 0.9 | 0.4173773 | 0.05418619 | 0.3992713 | 0.05261539 | 0.3364646 | 0.04680973 | 0.05418619 | 14.09736 | 0.3843711 | 0.4231831 | 28.33333 | 0.3574119 | 7.01384
1 | 1 | 0.98 | 1.1 | 1 | 0.92 | 1.2 | 1 | 1 | 0.5131268 | 0.0619941 | 0.529882 | 0.06350206 | 0.6283185 | 0.07120943 | 0.07120943 | 12.78195 | 0.5571091 | 0.6918123 | 47.48333 | 0.5850638 | 4.778062
1.19 | 0.98 | 1.03 | 1.21 | 0.94 | 0.94 | 1.15 | 1.15 | 0.95 | 0.6289395 | 0.07123666 | 0.5598088 | 0.06614937 | 0.6578364 | 0.07346091 | 0.07346091 | 11.93461 | 0.6155282 | 0.7856486 | 53.58333 | 0.6645861 | 7.38171
1.11 | 1.14 | 1.01 | 1.29 | 1.05 | 1.05 | 1.26 | 1.07 | 1.07 | 0.6691875 | 0.0740976 | 0.7446753 | 0.07982787 | 0.75533 | 0.080452 | 0.080452 | 11.12654 | 0.7230643 | 0.9963201 | 71.15 | 0.8431213 | 14.23959
1.29 | 1.23 | 1.08 | 1.3 | 1.09 | 1.09 | 1.24 | 1.18 | 1.08 | 0.8972577 | 0.09023282 | 0.808714 | 0.08423867 | 0.8274201 | 0.0853843 | 0.09023282 | 10.68522 | 0.8444639 | 1.055198 | 76.78333 | 0.8930176 | 5.437032
1.36 | 1.18 | 1.18 | 1.27 | 1.29 | 1.17 | 1.28 | 1.2 | 1.22 | 0.9915202 | 0.09638406 | 1.00364 | 0.0970438 | 0.9811822 | 0.09553793 | 0.0970438 | 9.781516 | 0.9921141 | 1.276909 | 99.1 | 1.080908 | 8.214785
1.4 | 1.21 | 1.21 | 1.3 | 1.3 | 1.19 | 1.34 | 1.3 | 1.29 | 1.073241 | 0.1016221 | 1.053009 | 0.1001959 | 1.176621 | 0.1078111 | 0.1078111 | 9.792486 | 1.100957 | 1.433333 | 120.1 | 1.213471 | 9.272098
1.28 | 1.41 | 1.33 | 1.38 | 1.37 | 1.3 | 1.37 | 1.28 | 1.28 | 1.256838 | 0.1127308 | 1.286891 | 0.1144713 | 1.175274 | 0.1077692 | 0.1144713 | 9.234029 | 1.239668 | 1.566667 | 144.15 | 1.326466 | 6.54357
1.39 | 1.34 | 1.36 | 1.35 | 1.35 | 1.35 | 1.43 | 1.25 | 1.35 | 1.326347 | 0.1167709 | 1.288249 | 0.1145111 | 1.263509 | 0.1132125 | 0.1167709 | 9.033089 | 1.292702 | 1.651334 | 167.8833 | 1.398218 | 7.546455
1.35 | 1.38 | 1.4 | 1.35 | 1.36 | 1.36 | 1.36 | 1.36 | 1.4 | 1.36565 | 0.1190664 | 1.307405 | 0.1156441 | 1.355828 | 0.1184925 | 0.1190664 | 8.865958 | 1.342961 | 1.712971 | 191.4167 | 1.450453 | 7.410918
1.39 | 1.4 | 1.4 | 1.45 | 1.41 | 1.29 | 1.38 | 1.36 | 1.38 | 1.426493 | 0.122564 | 1.380942 | 0.1200905 | 1.356112 | 0.1185009 | 0.122564 | 8.83122 | 1.387849 | 1.735051 | 215.0833 | 1.469164 | 5.534783
1.5 | 1.36 | 1.36 | 1.43 | 1.36 | 1.36 | 1.45 | 1.32 | 1.36 | 1.452672 | 0.1241893 | 1.384881 | 0.1202015 | 1.362949 | 0.1189868 | 0.1241893 | 8.869601 | 1.400167 | 1.74333 | 220.65 | 1.476181 | 5.149326
1.4 | 1.4 | 1.39 | 1.43 | 1.36 | 1.36 | 1.5 | 1.4 | 1.35 | 1.426493 | 0.122564 | 1.384881 | 0.1202015 | 1.484403 | 0.1259779 | 0.1259779 | 8.797796 | 1.431925 | 1.74333 | 235.8833 | 1.476181 | 2.997962
1.45 | 1.4 | 1.36 | 1.44 | 1.45 | 1.35 | 1.45 | 1.4 | 1.3 | 1.445551 | 0.123695 | 1.47592 | 0.1254438 | 1.381777 | 0.1201136 | 0.1254438 | 8.745285 | 1.434416 | 1.74333 | 267.0333 | 1.476181 | 2.829221

## To plot
0% |  |  |  |  | 20% |  |  |  |  | 40% |  |  |  |  | 50% |  |  |  |  | 60% |  |  |  |  | 70%
t (h) | m(g) | Vest_cm3 | dVmean | Vmean_cm3 | t (h) | m(g) | Vest_cm3 | dVmean | Vmean_cm3 | t (h) | Vest_cm3 | m(g) | dVmean | Vmean_cm3 | t (h) | Vest_cm3 | m(g) | dVmean | Vmean_cm3 | t(h) | Vest_cm3 | m(g) | dVmean | Vmean_cm3 | t (h) | Vest_cm3 | m(g) | dVprom | Vprom_cm3
0 | 0.015 | 0.01149404 | 0.004926017 | 0.01149404 | 0 | 0.015 | 0.01149404 | 0.004926017 | 0.01149404 | 0 | 0.01149404 | 0.015 | 0.004926017 | 0.01149404 | 0 | 0.01149404 | 0.015 | 0.004926017 | 0.01149404 | 0 | 0.01149404 | 0.015 | 0.004926017 | 0.01149404 | 0 | 0.01149404 | 0.015 | 0.004926017 | 0.01149404
0.5 | 0.12 | 0.116494 | 0.03565708 | 0.2218617 | 0.5 | 0.123220741 | 0.1145614 | 0.03440672 | 0.1746321 | 1 | 0.1166079 | 0.1306253 | 0.03348309 | 0.1714025 | 0.5 | 0.05130755 | 0.05998926 | 0.01387956 | 0.05101318 | 0.5 | 0.03749508 | 0.045 | 0.01161761 | 0.03883637 | 2.7 | 0.04945811 | 0.05979761 | 0.01447646 | 0.05441081
1 | 0.3733333333 | 0.3698274 | 0.05145091 | 0.365406 | 1 | 0.2417416452 | 0.2274385 | 0.04291206 | 0.2824599 | 2 | 0.2254462 | 0.2503473 | 0.0413643 | 0.2737306 | 1 | 0.0845027 | 0.09749979 | 0.02261947 | 0.1058668 | 1 | 0.0530957 | 0.063 | 0.01508593 | 0.0579561 | 4.5 | 0.07206738 | 0.08647654 | 0.01832177 | 0.07800732
1.5 | 0.5466666667 | 0.5431607 | 0.07224825 | 0.6025355 | 1.5 | 0.3579510862 | 0.3381141 | 0.05670575 | 0.4038189 | 3 | 0.3371687 | 0.3732421 | 0.04649557 | 0.3235003 | 2 | 0.1480583 | 0.1693176 | 0.02820522 | 0.1506017 | 2 | 0.08603036 | 0.101 | 0.01970407 | 0.08717134 | 23.65 | 0.2888045 | 0.3422263 | 0.04971256 | 0.3488829
2 | 0.7166666667 | 0.7131607 | 0.07813141 | 0.6977392 | 2 | 0.4676765414 | 0.4426146 | 0.05833728 | 0.4302348 | 4 | 0.4434501 | 0.4901516 | 0.06480687 | 0.4734225 | 3 | 0.2119349 | 0.2414982 | 0.03921336 | 0.2425076 | 3 | 0.1198317 | 0.14 | 0.02337973 | 0.1150139 | 28.33333 | 0.3574119 | 0.4231831 | 0.05418619 | 0.3843711
3 | 1.016666667 | 1.013161 | 0.0910622 | 0.8766295 | 3 | 0.6722181025 | 0.637416 | 0.06768038 | 0.556396 | 5 | 0.5493955 | 0.6066916 | 0.0692407 | 0.5687997 | 4 | 0.2745766 | 0.3122833 | 0.04151929 | 0.2733193 | 5 | 0.1371657 | 0.16 | 0.03167354 | 0.1796677 | 47.48333 | 0.5850638 | 0.6918123 | 0.07120943 | 0.5571091
4 | 1.28 | 1.276494 | 0.1174327 | 1.263335 | 4.5 | 0.9507145705 | 0.9026508 | 0.08154737 | 0.7032909 | 7.366667 | 0.7696745 | 0.8489985 | 0.08225108 | 0.7559286 | 5 | 0.3359682 | 0.3816558 | 0.04719719 | 0.3350004 | 7 | 0.2151689 | 0.25 | 0.04021239 | 0.2647733 | 53.58333 | 0.6645861 | 0.7856486 | 0.07346091 | 0.6155282
5 | 1.466666667 | 1.463161 | 0.1218247 | 1.3804 | 5.5 | 1.117222359 | 1.06123 | 0.1050821 | 1.092787 | 9.916667 | 0.988994 | 1.09025 | 0.09007574 | 0.8441158 | 7.533333 | 0.471977 | 0.5353457 | 0.0637115 | 0.4885267 | 14.23333 | 0.4751793 | 0.55 | 0.05901796 | 0.4614614 | 71.15 | 0.8431213 | 0.9963201 | 0.080452 | 0.7230643
7.366666667 | 1.859 | 1.855494 | 0.1432357 | 1.739684 | 6.666666667 | 1.293886751 | 1.229481 | 0.1097547 | 1.152137 | 12.41667 | 1.191278 | 1.312762 | 0.107099 | 1.092152 | 9.9 | 0.6077539 | 0.6887736 | 0.07016224 | 0.5726247 | 16.9 | 0.5358483 | 0.62 | 0.06438171 | 0.5115534 | 76.78333 | 0.8930176 | 1.055198 | 0.09023282 | 0.8444639
9.9 | 1.936 | 1.932494 | 0.1470265 | 1.81509 | 8.166666667 | 1.491599635 | 1.417779 | 0.1165866 | 1.246092 | 19.75 | 1.559249 | 1.71753 | 0.1287467 | 1.505239 | 12.5 | 0.7302963 | 0.8272465 | 0.07881418 | 0.6778361 | 20.9 | 0.6485195 | 0.75 | 0.07033817 | 0.5758543 | 99.1 | 1.080908 | 1.276909 | 0.0970438 | 0.9921141
14 | 1.97 | 1.966494 | 0.1588452 | 2.022558 | 10.66666667 | 1.699937778 | 1.616197 | 0.1290147 | 1.528332 | 23.96667 | 1.672677 | 1.842301 | 0.1369944 | 1.651007 | 19.73333 | 1.029409 | 1.165244 | 0.09627097 | 0.9035828 | 28.8 | 0.7757059 | 0.8967476 | 0.07800993 | 0.6779873 | 120.1 | 1.213471 | 1.433333 | 0.1078111 | 1.100957
22.66666667 | 1.97 | 1.966494 | 0.1588452 | 2.022558 | 12.66666667 | 1.800607888 | 1.712073 | 0.134678 | 1.594334 | 27.65 | 1.732289 | 1.907875 | 0.1412146 | 1.696852 | 23.95 | 1.177987 | 1.333137 | 0.1067702 | 1.149876 | 39.25 | 1.027921 | 1.187754 | 0.09199212 | 0.8946066 | 144.15 | 1.326466 | 1.566667 | 0.1144713 | 1.239668
[5 empty] | 13.58333333 | 1.826120314 | 1.736371 | 0.1388668 | 1.669756 | 32.11667 | 1.761596 | 1.940112 | 0.1450662 | 1.801632 | 27.63333 | 1.28618 | 1.455395 | 0.11675 | 1.245096 | 47.95 | 1.155657 | 1.335135 | 0.1011844 | 1.050265 | 167.8833 | 1.398218 | 1.651334 | 0.1167709 | 1.292702
[5 empty] | 21.66666667 | 1.879522586 | 1.78723 | 0.1445133 | 1.766448 | 36.56667 | 1.782251 | 1.962833 | 0.1463584 | 1.818215 | 32.1 | 1.393948 | 1.577173 | 0.1203439 | 1.343878 | 53.86667 | 1.265261 | 1.461596 | 0.1067136 | 1.151878 | 191.4167 | 1.450453 | 1.712971 | 0.1190664 | 1.342961
[5 empty] | 23.66666667 | 1.899862705 | 1.806601 | 0.1437174 | 1.7823 | 45.78333 | 1.786038 | 1.966998 | 0.1451667 | 1.793863 | 35.71667 | 1.475535 | 1.669366 | 0.1261852 | 1.46426 | 72.18333 | 1.438288 | 1.661235 | 0.1161887 | 1.303542 | 215.0833 | 1.469164 | 1.735051 | 0.122564 | 1.387849
[5 empty] | 30 | 1.899862705 | 1.806601 | 0.1437174 | 1.7823 | [5 empty] | 44.93333 | 1.579408 | 1.786743 | 0.136454 | 1.645539 | 77.68333 | 1.478075 | 1.707141 | 0.1202015 | 1.375578 | 220.65 | 1.476181 | 1.74333 | 0.1241893 | 1.400167
[15 empty] | 51.43333 | 1.619532 | 1.832083 | 0.1394364 | 1.669602 | 99.55 | 1.53025 | 1.767341 | 0.1236615 | 1.415322 | 235.8833 | 1.476181 | 1.74333 | 0.1259779 | 1.431925
[15 empty] | 59.75 | 1.65559 | 1.872829 | 0.1393024 | 1.66862 | 122.0833 | 1.542659 | 1.781658 | 0.1284765 | 1.471406 | 267.0333 | 1.476181 | 1.74333 | 0.1254438 | 1.434416
[15 empty] | 68.26667 | 1.668711 | 1.887655 | 0.1398637 | 1.686947 | 168.45 | 1.546795 | 1.78643 | 0.1302881 | 1.510145