## 0%
NH | 34
tau (h)
[10 empty] | m |  |  |  | 14.84833
m (g) | Q | t (hs) | m (g) | Q | t (hs) | m (g) | Q | t (hs) | tnorm | mean | ind mean | desv_std | err_% | 26.13602
0.51 | 0 | 0 | 0.51 | 0 | 0 | 0.51 | 0 | 0 | 0 | 0.51 | 0.015 | 0 | 0 | 55.40422
4.859 | 8.527451 | 0.25 | 4.794 | 8.4 | 0.25 | 4.729 | 8.272549 | 0.25 | 0.01683691 | 4.794 | 0.141 | 0.01114741 | 7.905963 | 89.38547
9.289 | 17.21373 | 0.5 | 8.84 | 16.33333 | 0.5 | 8.391 | 15.45294 | 0.5 | 0.03367382 | 8.84 | 0.26 | 0.07700286 | 29.61649 | 161.9281
12.759 | 24.01765 | 0.75 | 12.58 | 23.66667 | 0.75 | 12.401 | 23.31569 | 0.75 | 0.05051073 | 12.58 | 0.37 | 0.03069825 | 8.296823 | 338.9261
16.859 | 32.05686 | 1 | 16.592 | 31.53333 | 1 | 16.325 | 31.0098 | 1 | 0.06734764 | 16.592 | 0.488 | 0.04579012 | 9.383222
23.854 | 45.77255 | 1.5 | 23.494 | 45.06667 | 1.5 | 23.134 | 44.36078 | 1.5 | 0.1010215 | 23.494 | 0.691 | 0.06173949 | 8.934803
30.225 | 58.26471 | 2 | 29.716 | 57.26667 | 2 | 29.207 | 56.26863 | 2 | 0.1346953 | 29.716 | 0.874 | 0.08729278 | 9.987732
40.396 | 78.20784 | 3 | 39.678 | 76.8 | 3 | 38.959 | 75.3902 | 3 | 0.2020429 | 39.67767 | 1.16699 | 0.1232217 | 10.55894
49.254 | 95.57647 | 4 | 48.45 | 94 | 4 | 47.646 | 92.42353 | 4 | 0.2693906 | 48.45 | 1.425 | 0.1378849 | 9.676131
56.079 | 108.9588 | 5 | 55.182 | 107.2 | 5 | 54.285 | 105.4412 | 5 | 0.3367382 | 55.182 | 1.623 | 0.1538342 | 9.478388
64.221 | 124.9235 | 7.366667 | 63.206 | 122.9333 | 7.366667 | 62.191 | 120.9431 | 7.366667 | 0.4961276 | 63.206 | 1.859 | 0.1740711 | 9.363694
65.946 | 128.3059 | 9.9 | 65.824 | 128.0667 | 9.9 | 65.701 | 127.8255 | 9.9 | 0.6667417 | 65.82367 | 1.93599 | 0.02100864 | 1.085162
66.48 | 129.3529 | 12.5 | 66.062 | 128.5333 | 12.5 | 65.643 | 127.7118 | 12.5 | 0.8418455 | 66.06167 | 1.94299 | 0.07177217 | 3.693903
66.941 | 130.2569 | 19.73333 | 66.096 | 128.6 | 19.73333 | 65.25 | 126.9412 | 19.73333 | 1.328993 | 66.09567 | 1.94399 | 0.1450021 | 7.458991

## 20%
m
m (g) | Q | t (hs) | m (g) | Q | t (hs) | m (g) | Q | t (hs) | tnorm | mean | ind mean | desv_std | err_%
0.15 | 0 | 0 | 0.15 | 0 | 0 | 0.15 | 0 | 0 | 0 | 0.15 | 0.015 | 0 | 0
0.741 | 3.94 | 0.1666667 | 0.74 | 3.933333 | 0.1666667 | 0.739 | 3.926667 | 0.1666667 | 0.006376897 | 0.74 | 0.074 | 0.0003162278 | 0.4273348
1.132 | 6.546667 | 0.3333333 | 1.111 | 6.406667 | 0.3333333 | 1.068 | 6.12 | 0.3333333 | 0.01275379 | 1.103667 | 0.1103667 | 0.01031665 | 9.347617
1.546 | 9.306667 | 0.5 | 1.494 | 8.96 | 0.5 | 1.436 | 8.573333 | 0.5 | 0.01913069 | 1.492 | 0.1492 | 0.01740115 | 11.66297
2.111 | 13.07333 | 0.6666667 | 2.011 | 12.40667 | 0.6666667 | 1.889 | 11.59333 | 0.6666667 | 0.02550759 | 2.003667 | 0.2003667 | 0.03515869 | 17.54717
2.523 | 15.82 | 0.8333333 | 2.401 | 15.00667 | 0.8333333 | 2.277 | 14.18 | 0.8333333 | 0.03188448 | 2.400333 | 0.2400333 | 0.03889644 | 16.2046
2.916 | 18.44 | 1 | 2.762 | 17.41333 | 1 | 2.606 | 16.37333 | 1 | 0.03826138 | 2.761333 | 0.2761333 | 0.04901564 | 17.75072
4.058 | 26.05333 | 1.5 | 3.922 | 25.14667 | 1.5 | 3.793 | 24.28667 | 1.5 | 0.05739207 | 3.924333 | 0.3924333 | 0.04190505 | 10.67826
5.542 | 35.94667 | 2 | 5.423 | 35.15333 | 2 | 5.291 | 34.27333 | 2 | 0.07652276 | 5.418667 | 0.5418667 | 0.03970432 | 7.327324
7.381 | 48.20667 | 3 | 7.065 | 46.1 | 3 | 6.746 | 43.97333 | 3 | 0.1147841 | 7.064 | 0.7064 | 0.1004027 | 14.21329
9.52 | 62.46667 | 3.5 | 9.172 | 60.14667 | 3.5 | 8.813 | 57.75333 | 3.5 | 0.1339148 | 9.168333 | 0.9168333 | 0.111791 | 12.19317
11.621 | 76.47333 | 4.5 | 11.172 | 73.48 | 4.5 | 10.714 | 70.42667 | 4.5 | 0.1721762 | 11.169 | 1.1169 | 0.1434116 | 12.84015
13.171 | 86.80667 | 5.5 | 12.823 | 84.48667 | 5.5 | 12.426 | 81.84 | 5.5 | 0.2104376 | 12.80667 | 1.280667 | 0.1178797 | 9.204561
14.892 | 98.28 | 6.666667 | 14.354 | 94.69333 | 6.666667 | 13.818 | 91.12 | 6.666667 | 0.2550759 | 14.35467 | 1.435467 | 0.1698144 | 11.82991
16.772 | 110.8133 | 8.166667 | 16.122 | 106.48 | 8.166667 | 15.465 | 102.1 | 8.166667 | 0.3124679 | 16.11967 | 1.611967 | 0.2066558 | 12.82011
18.786 | 124.24 | 10.66667 | 18.023 | 119.1533 | 10.66667 | 17.213 | 113.7533 | 10.66667 | 0.4081214 | 18.00733 | 1.800733 | 0.2487501 | 13.81382
19.503 | 129.02 | 12.66667 | 18.523 | 122.4867 | 12.66667 | 17.497 | 115.6467 | 12.66667 | 0.4846441 | 18.50767 | 1.850767 | 0.3172042 | 17.13907
19.788 | 130.92 | 13.58333 | 18.751 | 124.0067 | 13.58333 | 17.712 | 117.08 | 13.58333 | 0.5197171 | 18.75033 | 1.875033 | 0.3282445 | 17.50606
20.435 | 135.2333 | 21.66667 | 19.411 | 128.4067 | 21.66667 | 18.365 | 121.4333 | 21.66667 | 0.8289966 | 19.40367 | 1.940367 | 0.3273019 | 16.86804
20.436 | 135.24 | 23.66667 | 19.411 | 128.4067 | 23.66667 | 18.364 | 121.4267 | 23.66667 | 0.9055193 | 19.40367 | 1.940367 | 0.3276181 | 16.88434
20.436 | 135.24 | 29.66666667 | 19.411 | 128.4067 | 29.66666667 | 18.364 | 121.4267 | 29.66666667 | 1.135088 | 19.40367 | 1.940367 | 0.3276181 | 16.88434

## 40%
[10 empty] | taking the 3 - lot of error |  |  |  | taking 2 and 3
bad repetition - small hydrogels/breakage | [9 empty] | m |  |  |  | m
m (g) | Q | t (hs) | m (g) | Q | t (hs) | m (g) | Q | t (hs) | tnorm | mean | ind mean | desv_std | err_% | mean | ind mean | desv_std | err_%
0.15 | 0 | 0 | 0.15 | 0 | 0 | 0.15 | 0 | 0 | 0 | 0.15 | 0.015 | 0 | 0 | 0.15 | 0.015 | 0 | 0
0.927 | 5.18 | 0.5 | 1.056 | 6.04 | 0.5 | 1.057 | 6.046667 | 0.5 | 0.009024584 | 1.013333 | 0.1013333 | 0.02364389 | 23.33278 | 1.0565 | 0.10565 | 0.0002236068 | 0.2116486
1.584 | 9.56 | 1 | 1.805 | 11.03333 | 1 | 1.805 | 11.03333 | 1 | 0.01804917 | 1.731333 | 0.1731333 | 0.0403489 | 23.3051 | 1.805 | 0.1805 | 0 | 0
2.241 | 13.94 | 1.5 | 2.553 | 16.02 | 1.5 | 2.553 | 16.02 | 1.5 | 0.02707375 | 2.449 | 0.2449 | 0.05696315 | 23.25976 | 2.553 | 0.2553 | 0 | 0
2.835 | 17.9 | 2 | 3.219 | 20.46 | 2 | 3.233 | 20.55333 | 2 | 0.03609834 | 3.095667 | 0.3095667 | 0.07142082 | 23.07122 | 3.226 | 0.3226 | 0.003130495 | 0.9703953
3.978 | 25.52 | 3 | 4.499 | 28.99333 | 3 | 4.54 | 29.26667 | 3 | 0.0541475 | 4.339 | 0.4339 | 0.09907623 | 22.83389 | 4.5195 | 0.45195 | 0.009167879 | 2.028516
5.076 | 32.84 | 4 | 5.747 | 37.31333 | 4 | 5.792 | 37.61333 | 4 | 0.07219667 | 5.538333 | 0.5538333 | 0.126815 | 22.89768 | 5.7695 | 0.57695 | 0.01006231 | 1.744052
6.057 | 39.38 | 5 | 6.844 | 44.62667 | 5 | 6.914 | 45.09333 | 5 | 0.09024584 | 6.605 | 0.6605 | 0.1504836 | 22.78328 | 6.879 | 0.6879 | 0.01565248 | 2.2754
7.83 | 51.2 | 7.366666667 | 8.824 | 57.82667 | 7.366666667 | 8.943 | 58.62 | 7.366666667 | 0.1329622 | 8.532333 | 0.8532333 | 0.19326 | 22.65031 | 8.8835 | 0.88835 | 0.02660921 | 2.995352
9.819 | 64.46 | 9.9 | 11.044 | 72.62667 | 9.9 | 11.22 | 73.8 | 9.9 | 0.1786868 | 10.69433 | 1.069433 | 0.2413297 | 22.56613 | 11.132 | 1.1132 | 0.0393548 | 3.535285
11.61 | 76.4 | 12.5 | 13.127 | 86.51333 | 12.5 | 13.251 | 87.34 | 12.5 | 0.2256146 | 12.66267 | 1.266267 | 0.2889506 | 22.81909 | 13.189 | 1.3189 | 0.02772724 | 2.102301
15.381 | 101.54 | 23.95 | 18.322 | 121.1467 | 23.95 | 17.359 | 114.7267 | 23.95 | 0.4322776 | 17.02067 | 1.702067 | 0.4741542 | 27.85756 | 17.8405 | 1.78405 | 0.2153333 | 12.06992
16.092 | 106.28 | 27.63333333 | 18.925 | 125.1667 | 27.63333333 | 18.213 | 120.42 | 27.63333333 | 0.4987587 | 17.74333 | 1.774333 | 0.4660378 | 26.26552 | 18.569 | 1.8569 | 0.159208 | 8.573862
16.551 | 109.34 | 32.25 | 19.197 | 126.98 | 32.1 | 18.79 | 124.2667 | 32.1 | 0.5793783 | 18.17933 | 1.817933 | 0.4505568 | 24.78401 | 18.9935 | 1.89935 | 0.09100797 | 4.791532
16.632 | 109.88 | 36.55 | 19.446 | 128.64 | 36.55 | 18.848 | 124.6533 | 36.55 | 0.6596971 | 18.30867 | 1.830867 | 0.468808 | 25.6058 | 19.147 | 1.9147 | 0.1337169 | 6.983698
16.65 | 110 | 45.76666667 | 19.49 | 128.9333 | 45.76666667 | 18.864 | 124.76 | 45.76666667 | 0.8260503 | 18.33467 | 1.833467 | 0.4718628 | 25.7361 | 19.177 | 1.9177 | 0.1399779 | 7.299257
16.668 | 110.12 | 52.26666667 | 19.559 | 129.3933 | 52.26666667 | 18.874 | 124.8267 | 52.26666667 | 0.9433698 | 18.367 | 1.8367 | 0.4777297 | 26.01022 | 19.2165 | 1.92165 | 0.1531707 | 7.970788
16.668 | 110.12 | 60.58333333 | 19.559 | 129.3933 | 60.58333333 | 18.874 | 124.8267 | 60.58333333 | 1.093479 | 18.367 | 1.8367 | 0.4777297 | 26.01022 | 19.2165 | 1.92165 | 0.1531707 | 7.970788
16.668 | 110.12 | 69.43333333 | 19.559 | 129.3933 | 69.43333333 | 18.874 | 124.8267 | 69.43333333 | 1.253214 | 18.367 | 1.8367 | 0.4777297 | 26.01022 | 19.2165 | 1.92165 | 0.1531707 | 7.970788
16.668 | 110.12 | 81.3 | 19.559 | 129.3933 | 81.3 | 18.874 | 124.8267 | 81.3 | 1.467397 | 18.367 | 1.8367 | 0.4777297 | 26.01022 | 19.2165 | 1.92165 | 0.1531707 | 7.970788
16.668 | 110.12 | 101.6833333 | 19.559 | 129.3933 | 101.6833333 | 18.874 | 124.8267 | 101.6833333 | 1.8353 | 18.367 | 1.8367 | 0.4777297 | 26.01022 | 19.2165 | 1.92165 | 0.1531707 | 7.970788
16.668 | 110.12 | 128.2833333 | 19.559 | 129.3933 | 128.2833333 | 18.874 | 124.8267 | 128.2833333 | 2.315407 | 18.367 | 1.8367 | 0.4777297 | 26.01022 | 19.2165 | 1.92165 | 0.1531707 | 7.970788

## 50%
m
m (g) | Q | t (hs) | m (g) | Q | t (hs) | m (g) | Q | t (hs) | tnorm | mean | ind mean | desv_std | err_%
0.15 | 0 | 0 | 0.15 | 0 | 0 | 0.15 | 0 | 0 | 0 | 0.15 | 0.015 | 0 | 0
1.111 | 6.406667 | 1 | 1.105 | 6.366667 | 1 | 1.114 | 6.426667 | 1 | 0.0111875 | 1.11 | 0.111 | 0.001449138 | 1.305529
1.844 | 11.29333 | 2 | 1.941 | 11.94 | 2 | 1.892 | 11.61333 | 2 | 0.022375 | 1.892333 | 0.1892333 | 0.01533732 | 8.104977
2.663 | 16.75333 | 3 | 2.761 | 17.40667 | 3 | 2.713 | 17.08667 | 3 | 0.0335625 | 2.712333 | 0.2712333 | 0.01549624 | 5.713249
3.523 | 22.48667 | 4 | 3.562 | 22.74667 | 4 | 3.534 | 22.56 | 4 | 0.04475 | 3.539667 | 0.3539667 | 0.006358721 | 1.796418
4.242 | 27.28 | 5 | 4.343 | 27.95333 | 5 | 4.291 | 27.60667 | 5 | 0.0559375 | 4.292 | 0.4292 | 0.01597185 | 3.721307
5.823 | 37.82 | 7.366667 | 6.02 | 39.13333 | 7.366666667 | 5.925 | 38.5 | 7.366666667 | 0.08241459 | 5.922667 | 0.5922667 | 0.03115499 | 5.260298
7.612 | 49.74667 | 9.9 | 7.742 | 50.61333 | 9.9 | 7.67 | 50.13333 | 9.9 | 0.1107563 | 7.674667 | 0.7674667 | 0.0205945 | 2.683439
9.01 | 59.06667 | 12.5 | 9.247 | 60.64667 | 12.5 | 9.125 | 59.83333 | 12.5 | 0.1398438 | 9.127333 | 0.9127333 | 0.03747844 | 4.106176
12.564 | 82.76 | 19.73333 | 12.818 | 84.45333 | 19.73333333 | 12.655 | 83.36667 | 19.73333333 | 0.2207667 | 12.679 | 1.2679 | 0.04069521 | 3.209654
14.244 | 93.96 | 23.95 | 14.534 | 95.89333 | 23.95 | 14.385 | 94.9 | 23.95 | 0.2679406 | 14.38767 | 1.438767 | 0.04585884 | 3.187372
15.445 | 101.9667 | 27.63333 | 15.752 | 104.0133 | 27.63333333 | 15.595 | 102.9667 | 27.63333333 | 0.3091479 | 15.59733 | 1.559733 | 0.04854517 | 3.112402
16.623 | 109.82 | 32.1 | 16.933 | 111.8867 | 32.1 | 16.765 | 110.7667 | 32.1 | 0.3591188 | 16.77367 | 1.677367 | 0.04907274 | 2.925582
17.659 | 116.7267 | 36.55 | 17.814 | 117.76 | 36.55 | 17.73 | 117.2 | 36.55 | 0.4089032 | 17.73433 | 1.773433 | 0.02453637 | 1.383552
18.612 | 123.08 | 45.76667 | 18.822 | 124.48 | 45.76666667 | 18.705 | 123.7 | 45.76666667 | 0.5120146 | 18.713 | 1.8713 | 0.03327612 | 1.778235
19.022 | 125.8133 | 52.26666667 | 19.121 | 126.4733 | 52.26666667 | 19.061 | 126.0733 | 52.26666667 | 0.5847334 | 19.068 | 1.9068 | 0.01577023 | 0.8270519
19.182 | 126.88 | 60.58333333 | 19.382 | 128.2133 | 60.58333333 | 19.282 | 127.5467 | 60.58333333 | 0.6777761 | 19.282 | 1.9282 | 0.03162278 | 1.640015
19.201 | 127.0067 | 69.43333333 | 19.41 | 128.4 | 69.43333333 | 19.305 | 127.7 | 69.43333333 | 0.7767855 | 19.30533 | 1.930533 | 0.03304593 | 1.711751
19.201 | 127.0067 | 81.3 | 19.41 | 128.4 | 81.3 | 19.305 | 127.7 | 81.3 | 0.9095438 | 19.30533 | 1.930533 | 0.03304593 | 1.711751
19.201 | 127.0067 | 101.6833333 | 19.41 | 128.4 | 101.6833333 | 19.305 | 127.7 | 101.6833333 | 1.137582 | 19.30533 | 1.930533 | 0.03304593 | 1.711751
19.201 | 127.0067 | 128.2833 | 19.41 | 128.4 | 128.2833333 | 19.305 | 127.7 | 128.2833333 | 1.43517 | 19.30533 | 1.930533 | 0.03304593 | 1.711751

## 60%
m
m | Q | mind | t | m | Q | mind | t | m | Q | mind | t | tnorm | desv_std | ind mean | mean | err_%
0.15 | 0 | 0.015 | 0 | 0.15 | 0 | 0.015 | 0 | 0.15 | 0 | 0.015 | 0 | 0 | 0 | 0.015 | 0.15 | 0
0.899 | 4.993333 | 0.0899 | 1.81667 | 0.855 | 4.7 | 0.0855 | 1.81667 | 0.843 | 4.62 | 0.0843 | 1.81667 | 0.01121899 | 0.009323805 | 0.08656667 | 0.8656667 | 10.77066
1.332 | 7.88 | 0.1332 | 3.13333 | 1.433 | 8.553333 |  | 3.13333 | 1.336 | 7.906667 |  | 3.13333 | 0.01935014 | 0.01808591 | 0.1367 | 1.367 | 13.23036
2.01 | 12.4 | 0.201 | 4.96667 | 2.222 | 13.81333 |  | 4.96667 | 1.988 | 12.25333 |  | 4.96667 | 0.03067208 | 0.04086237 | 0.2073333 | 2.073333 | 19.70854
4.033 | 25.88667 | 0.4033 | 10 | 4.123 | 26.48667 | 0.4123 | 10 | 4.22 | 27.13333 | 0.422 | 10 | 0.06175582 | 0.0295742 | 0.4125333 | 4.125333 | 7.168924
5.677 | 36.84667 | 0.5677 | 15 | 5.703 | 37.02 |  | 15 | 5.862 | 38.08 |  | 15 | 0.09263373 | 0.0316707 | 0.5747333 | 5.747333 | 5.510504
8.07 | 52.8 | 0.807 | 24.0667 | 8.26 | 54.06667 | 0.826 | 24.0667 | 8.2 | 53.66667 | 0.82 | 24.0667 | 0.1486259 | 0.03071373 | 0.8176667 | 8.176667 | 3.756266
9.523 | 62.48667 | 0.9523 | 28.8 | 9.552 | 62.68 |  | 28.8 | 9.665 | 63.43333 |  | 28.8 | 0.1778568 | 0.02372551 | 0.958 | 9.58 | 2.476567
13.88 | 91.53333 | 1.388 | 47.9167 | 14.122 | 93.14667 | 1.4122 | 47.9167 | 14.233 | 93.88667 | 1.4233 | 47.9167 | 0.2959135 | 0.05708094 | 1.407833 | 14.07833 | 4.054524
15.686 | 103.5733 | 1.5686 | 54.5333 | 15.833 | 104.5533 |  | 54.5333 | 15.865 | 104.7667 |  | 54.5333 | 0.3367749 | 0.03018664 | 1.579467 | 15.79467 | 1.911192
17.456 | 115.3733 | 1.7456 | 72.1833 | 17.556 | 116.04 | 1.7556 | 72.1833 | 17.974 | 118.8267 | 1.7974 | 72.1833 | 0.4457739 | 0.08689534 | 1.7662 | 17.662 | 4.919904
18.112 | 119.7467 | 1.8112 | 77.5833 | 18.253 | 120.6867 | 1.8253 | 77.5833 | 18.925 | 125.1667 | 1.8925 | 77.5833 | 0.479122 | 0.1373823 | 1.843 | 18.43 | 7.454276
18.456 | 122.04 | 1.8456 | 99.55 | 18.866 | 124.7733 | 1.8866 | 99.55 | 19.142 | 126.6133 | 1.9142 | 99.55 | 0.6147792 | 0.1091537 | 1.882133 | 18.82133 | 5.799468
18.72 | 123.8 | 1.872 | 168.283 | 19.323 | 127.82 | 1.9323 | 168.283 | 19.832 | 131.2133 | 1.9832 | 168.283 | 1.039245 | 0.1760319 | 1.929167 | 19.29167 | 9.124764

## 70%
we use only these repetition
NH=3 |  |  | NH=10
m3_g | mind | t_h | m10_g | mind | t_h | tnorm
0.045 | 0.015 | 0 | 0.15 | 0.015 | 0 | 0
0.179 | 0.05966667 | 2.7 | 0.65 | 0.065 | 2.7 | 0.007966339
0.259 | 0.08633333 | 4.5 | 0.94 | 0.094 | 4.5 | 0.01327723
1.027 | 0.3423333 | 23.65 | 3.72 | 0.372 | 23.65 | 0.06977923
1.269 | 0.423 | 28.33333 | 4.6 | 0.46 | 28.3333 | 0.08359729
2.075 | 0.6916667 | 47.48333 | 7.52 | 0.752 | 47.4833 | 0.1400993
2.357 | 0.7856667 | 53.58333 | 8.54 | 0.854 | 54.0833 | 0.1595726
2.989 | 0.9963333 | 71.15 | 10.83 | 1.083 | 71.8167 | 0.2118949
3.165 | 1.055 | 76.78333 | 11.47 | 1.147 | 77.1333 | 0.2275815
3.83 | 1.276667 | 99.1 | 13.88 | 1.388 | 99.1 | 0.2923942
4.3 | 1.433333 | 120.1 | 15.33 | 1.533 | 120.1 | 0.3543546
4.7 | 1.566667 | 144.15 | 17.03 | 1.703 | 144.15 | 0.425314
4.954 | 1.651333 | 167.8833 | 17.95 | 1.795 | 167.883 | 0.4953381
5.139 | 1.713 | 191.4167 | 18.62 | 1.862 | 191.417 | 0.5647751
5.205 | 1.735 | 215.0833 | 18.86 | 1.886 | 215.084 | 0.6346045
5.229 | 1.743 | 220.65 | 18.95 | 1.895 | 220.65 | 0.651027
5.229 | 1.743 | 235.8833 | 18.95 | 1.895 | 235.883 | 0.6959719

## To plot
0% | [7 empty] | 20% | [7 empty] | 40% | [7 empty] | 50% | [7 empty] | 60% | [7 empty] | 70%
t (hs) | tnorm | m | Dm | m0 | Dm0 | dq | Q | t (hs) | tnorm | m | Dm | m0 | Dm0 | DQ | Q | t (hs) | tnorm | m | Dm | m0 | Dm0 | DQ | Q | t (hs) | tnorm | m | Dm | m0 | Dm0 | DQ | Q | t (h) | tnorm | m | Dm | m0 | Dm0 | DQ | Q | t (h) | tnorm | m | Q
0 | 0 | 0.015 | 0 | 0.015 | 0.0001 | 0.006666667 | 0 | 0 | 0 | 0.015 | 0 | 0.015 | 0.001 | 0.06666667 | 0 | 0 | 0 | 0.015 | 0 | 0.015 | 0.001 | 0.06666667 | 0 | 0 | 0 | 0.015 | 0 | 0.015 | 0.001 | 0.06666667 | 0 | 0 | 0 | 0.015 | 0 | 0.015 | 0.001 | 0.06666667 | 0 | 0 | 0 | 0.015 | 0
0.25 | 0.01683691 | 0.141 | 0.01114741 | 0.015 | 0.001 | 1.369827 | 8.4 | 0.1666667 | 0.006376897 | 0.074 | 0.0003162278 | 0.015 | 0.001 | 0.3499707 | 3.933333 | 0.5 | 0.009024584 | 0.10565 | 0.0002236068 | 0.015 | 0.001 | 0.4844627 | 6.043333 | 1 | 0.0111875 | 0.111 | 0.001449138 | 0.015 | 0.001 | 0.5899425 | 6.4 | 1.81667 | 0.01121899 | 0.08656667 | 0.009323805 | 0.015 | 0.001 | 1.006328 | 4.771111 | 2.7 | 0.007966339 | 0.063769231 | 3.251282
0.5 | 0.03367382 | 0.26 | 0.07700286 | 0.015 | 0.001 | 6.28908 | 16.33333 | 0.3333333 | 0.01275379 | 0.1103667 | 0.01031665 | 0.015 | 0.001 | 1.178295 | 6.357778 | 1 | 0.01804917 | 0.1805 | 0 | 0.015 | 0.001 | 0.8022222 | 11.03333 | 2 | 0.022375 | 0.1892333 | 0.01533732 | 0.015 | 0.001 | 1.863525 | 11.61556 | 3.13333 | 0.01935014 | 0.1367 | 0.01808591 | 0.015 | 0.001 | 1.813283 | 8.113333 | 4.5 | 0.01327723 | 0.092230769 | 5.148718
0.75 | 0.05051073 | 0.37 | 0.03069825 | 0.015 | 0.001 | 3.690994 | 23.66667 | 0.5 | 0.01913069 | 0.1492 | 0.01740115 | 0.015 | 0.001 | 1.823188 | 8.946667 | 1.5 | 0.02707375 | 0.2553 | 0 | 0.015 | 0.001 | 1.134667 | 16.02 | 3 | 0.0335625 | 0.2712333 | 0.01549624 | 0.015 | 0.001 | 2.238564 | 17.08222 | 4.96667 | 0.03067208 | 0.2073333 | 0.04086237 | 0.015 | 0.001 | 3.64564 | 12.82222 | 23.65 | 0.06977923 | 0.365153846 | 23.34359
1 | 0.06734764 | 0.488 | 0.04579012 | 0.015 | 0.001 | 5.221564 | 31.53333 | 0.6666667 | 0.02550759 | 0.2003667 | 0.03515869 | 0.015 | 0.001 | 3.234431 | 12.35778 | 2 | 0.03609834 | 0.3226 | 0.003130495 | 0.015 | 0.001 | 1.642477 | 20.50667 | 4 | 0.04475 | 0.3539667 | 0.006358721 | 0.015 | 0.001 | 1.9971 | 22.59778 | 10 | 0.06175582 | 0.4125333 | 0.0295742 | 0.015 | 0.001 | 3.805095 | 26.50222 | 28.3333 | 0.08359729 | 0.451461538 | 29.09744
1.5 | 0.1010215 | 0.691 | 0.06173949 | 0.015 | 0.001 | 7.187077 | 45.06667 | 0.8333333 | 0.03188448 | 0.2400333 | 0.03889644 | 0.015 | 0.001 | 3.659911 | 15.00222 | 3 | 0.0541475 | 0.45195 | 0.009167879 | 0.015 | 0.001 | 2.619859 | 29.13 | 5 | 0.0559375 | 0.4292 | 0.01597185 | 0.015 | 0.001 | 2.972346 | 27.61333 | 15 | 0.09263373 | 0.5747333 | 0.0316707 | 0.015 | 0.001 | 4.66575 | 37.31556 | 47.4833 | 0.1400993 | 0.738076923 | 48.2051282
2 | 0.1346953 | 0.874 | 0.08729278 | 0.015 | 0.001 | 9.703963 | 57.26667 | 1 | 0.03826138 | 0.2761333 | 0.04901564 | 0.015 | 0.001 | 4.494969 | 17.40889 | 4 | 0.07219667 | 0.57695 | 0.01006231 | 0.015 | 0.001 | 3.235043 | 37.46333 | 7.366666667 | 0.08241459 | 0.5922667 | 0.03115499 | 0.015 | 0.001 | 4.709296 | 38.48444 | 24.0667 | 0.1486259 | 0.8176667 | 0.03071373 | 0.015 | 0.001 | 5.681656 | 53.51111 | 54.0833 | 0.1595726 | 0.838230769 | 54.88205
3 | 0.2020429 | 1.16699 | 0.1232217 | 0.015 | 0.001 | 13.40141 | 76.79935 | 1.5 | 0.05739207 | 0.3924333 | 0.04190505 | 0.015 | 0.001 | 4.537818 | 25.16222 | 5 | 0.09024584 | 0.6879 | 0.01565248 | 0.015 | 0.001 | 4.100832 | 44.86 | 9.9 | 0.1107563 | 0.7674667 | 0.0205945 | 0.015 | 0.001 | 4.783929 | 50.16444 | 28.8 | 0.1778568 | 0.958 | 0.02372551 | 0.015 | 0.001 | 5.839479 | 62.86667 | 71.8167 | 0.2118949 | 1.063 | 69.86667
4 | 0.2693906 | 1.425 | 0.1378849 | 0.015 | 0.001 | 15.52566 | 94 | 2 | 0.07652276 | 0.5418667 | 0.03970432 | 0.015 | 0.001 | 5.055251 | 35.12444 | 7.366666667 | 0.1329622 | 0.88835 | 0.02660921 | 0.015 | 0.001 | 5.722169 | 58.22333 | 12.5 | 0.1398438 | 0.9127333 | 0.03747844 | 0.015 | 0.001 | 6.555155 | 59.84889 | 47.9167 | 0.2959135 | 1.407833 | 0.05708094 | 0.015 | 0.001 | 10.06243 | 92.85556 | 77.1333 | 0.2275815 | 1.125769231 | 74.05128
5 | 0.3367382 | 1.623 | 0.1538342 | 0.015 | 0.001 | 17.46895 | 107.2 | 3 | 0.1147841 | 0.7064 | 0.1004027 | 0.015 | 0.001 | 9.833068 | 46.09333 | 9.9 | 0.1786868 | 1.1132 | 0.0393548 | 0.015 | 0.001 | 7.571209 | 73.21333 | 19.73333333 | 0.2207667 | 1.2679 | 0.04069521 | 0.015 | 0.001 | 8.348125 | 83.52667 | 54.5333 | 0.3367749 | 1.579467 | 0.03018664 | 0.015 | 0.001 | 9.032295 | 104.2978 | 99.1 | 0.2923942 | 1.362307692 | 89.8205128
7.366667 | 0.4961276 | 1.859 | 0.1740711 | 0.015 | 0.001 | 19.86696 | 122.9333 | 3.5 | 0.1339148 | 0.9168333 | 0.111791 | 0.015 | 0.001 | 11.52755 | 60.12222 | 12.5 | 0.2256146 | 1.3189 | 0.02772724 | 0.015 | 0.001 | 7.710261 | 86.92667 | 23.95 | 0.2679406 | 1.438767 | 0.04585884 | 0.015 | 0.001 | 9.451775 | 94.91778 | 72.1833 | 0.4457739 | 1.7662 | 0.08689534 | 0.015 | 0.001 | 13.6428 | 116.7467 | 120.1 | 0.3543546 | 1.51 | 99.66667
9.9 | 0.6667417 | 1.93599 | 0.02100864 | 0.015 | 0.001 | 10.00498 | 128.066 | 4.5 | 0.1721762 | 1.1169 | 0.1434116 | 0.015 | 0.001 | 14.52478 | 73.46 | 23.95 | 0.4322776 | 1.78405 | 0.2153333 | 0.015 | 0.001 | 22.28467 | 117.9367 | 27.63333333 | 0.3091479 | 1.559733 | 0.04854517 | 0.015 | 0.001 | 10.16849 | 102.9822 | 77.5833 | 0.479122 | 1.843 | 0.1373823 | 0.015 | 0.001 | 17.34993 | 121.8667 | 144.15 | 0.425314 | 1.671538462 | 110.4359
12.5 | 0.8418455 | 1.94299 | 0.07177217 | 0.015 | 0.001 | 13.42032 | 128.5327 | 5.5 | 0.2104376 | 1.280667 | 0.1178797 | 0.015 | 0.001 | 13.5505 | 84.37778 | 27.63333333 | 0.4987587 | 1.8569 | 0.159208 | 0.015 | 0.001 | 18.86676 | 122.7933 | 32.1 | 0.3591188 | 1.677367 | 0.04907274 | 0.015 | 0.001 | 10.72648 | 110.8244 | 99.55 | 0.6147792 | 1.882133 | 0.1091537 | 0.015 | 0.001 | 15.64195 | 124.4756 | 167.883 | 0.4953381 | 1.761846154 | 116.4564
19.73333 | 1.328993 | 1.94399 | 0.1450021 | 0.015 | 0.001 | 18.30676 | 128.5993 | 6.666667 | 0.2550759 | 1.435467 | 0.1698144 | 0.015 | 0.001 | 17.70081 | 94.69778 | 32.1 | 0.5793783 | 1.89935 | 0.09100797 | 0.015 | 0.001 | 14.50875 | 125.6233 | 36.55 | 0.4089032 | 1.773433 | 0.02453637 | 0.015 | 0.001 | 9.517684 | 117.2289 | 168.283 | 1.039245 | 1.929167 | 0.1760319 | 0.015 | 0.001 | 20.30953 | 127.6111 | 191.417 | 0.5647751 | 1.827615385 | 120.841
[8 empty] | 8.166667 | 0.3124679 | 1.611967 | 0.2066558 | 0.015 | 0.001 | 20.94135 | 106.4644 | 36.55 | 0.6596971 | 1.9147 | 0.1337169 | 0.015 | 0.001 | 17.42424 | 126.6467 | 45.76666667 | 0.5120146 | 1.8713 | 0.03327612 | 0.015 | 0.001 | 10.5353 | 123.7533 | [8 empty] | 215.084 | 0.6346045 | 1.851153846 | 122.4102564
[8 empty] | 10.66667 | 0.4081214 | 1.800733 | 0.2487501 | 0.015 | 0.001 | 24.5866 | 119.0489 | 45.76666667 | 0.8260503 | 1.9177 | 0.1399779 | 0.015 | 0.001 | 17.85497 | 126.8467 | 52.26666667 | 0.5847334 | 1.9068 | 0.01577023 | 0.015 | 0.001 | 9.526015 | 126.12 | [8 empty] | 220.65 | 0.651027 | 1.859923077 | 122.9948718
[8 empty] | 12.66667 | 0.4846441 | 1.850767 | 0.3172042 | 0.015 | 0.001 | 29.37258 | 122.3844 | 52.26666667 | 0.9433698 | 1.92165 | 0.1531707 | 0.015 | 0.001 | 18.75204 | 127.11 | 60.58333333 | 0.6777761 | 1.9282 | 0.03162278 | 0.015 | 0.001 | 10.67796 | 127.5467 | [8 empty] | 235.883 | 0.6959719 | 1.859923077 | 122.9948718
[8 empty] | 13.58333 | 0.5197171 | 1.875033 | 0.3282445 | 0.015 | 0.001 | 30.21645 | 124.0022 | 60.58333333 | 1.093479 | 1.92165 | 0.1531707 | 0.015 | 0.001 | 18.75204 | 127.11 | 69.43333333 | 0.7767855 | 1.930533 | 0.03304593 | 0.015 | 0.001 | 10.78321 | 127.7022
[8 empty] | 21.66667 | 0.8289966 | 1.940367 | 0.3273019 | 0.015 | 0.001 | 30.44398 | 128.3578 | 69.43333333 | 1.253214 | 1.92165 | 0.1531707 | 0.015 | 0.001 | 18.75204 | 127.11 | 81.3 | 0.9095438 | 1.930533 | 0.03304593 | 0.015 | 0.001 | 10.78321 | 127.7022
[8 empty] | 23.66667 | 0.9055193 | 1.940367 | 0.3276181 | 0.015 | 0.001 | 30.46506 | 128.3578 | 81.3 | 1.467397 | 1.92165 | 0.1531707 | 0.015 | 0.001 | 18.75204 | 127.11 | 101.6833333 | 1.137582 | 1.930533 | 0.03304593 | 0.015 | 0.001 | 10.78321 | 127.7022
[8 empty] | 29.66666667 | 1.135088 | 1.940367 | 0.3276181 | 0.015 | 0.001 | 30.46506 | 128.3578 | 101.6833333 | 1.8353 | 1.92165 | 0.1531707 | 0.015 | 0.001 | 18.75204 | 127.11 | 128.2833333 | 1.43517 | 1.930533 | 0.03304593 | 0.015 | 0.001 | 10.78321 | 127.7022
[16 empty] | 128.2833333 | 2.315407 | 1.92165 | 0.1531707 | 0.015 | 0.001 | 18.75204 | 127.11