## 0%
1 | 2 | 3 | 1 | 2 | 3 | [8 empty] | tau (h)
Dc/D0 | Dc/D0 | Dc/D0 | Dc/D0 | Dc/D0 | Dc/D0 | t(h) | tnorm | Mean Dc/D0 | Mean Dc | Err_Dc | Err_D0 | Err_Dc/D0 | Err% | 14.84833
1 | 1 | 1 | 2.8 | 2.8 | 2.8 | 0 | 0 | 1 | 2.8 | 0 | 0.07142857 | 0.07142857 | 7.142857 | 26.13602
0.9836292 | 0.9930946 | 0.9741638 | 2.754162 | 2.780665 | 2.727659 | 0.011111111 | 0.0007483071 | 0.9836292 | 2.754162 | 0.00962298 | 0.07142857 | 0.07972467 | 8.105155 | 55.40422
0.9655276 | 0.9737407 | 0.9573145 | 2.703477 | 2.726474 | 2.68048 | 0.022222222 | 0.001496614 | 0.9655276 | 2.703477 | 0.008506342 | 0.07142857 | 0.07717936 | 7.993491 | 89.38547
0.9163087 | 0.9139461 | 0.918555 | 2.565664 | 2.559049 | 2.571954 | 0.05 | 0.003367382 | 0.9162699 | 2.565556 | 0.002515309 | 0.07142857 | 0.06775255 | 7.394388 | 161.9281
0.8601381 | 0.8666932 | 0.8535829 | 2.408387 | 2.426741 | 2.390032 | 0.077777778 | 0.00523815 | 0.8601381 | 2.408387 | 0.007621017 | 0.07142857 | 0.06799356 | 7.904959 | 338.9261
0.8319719 | 0.8399599 | 0.823984 | 2.329521 | 2.351888 | 2.307155 | 0.105555556 | 0.007108918 | 0.8319719 | 2.329521 | 0.009601207 | 0.07142857 | 0.0674145 | 8.102978
0.7813064 | 0.8145905 | 0.7527057 | 2.187658 | 2.280853 | 2.107576 | 0.161111111 | 0.01085045 | 0.7828675 | 2.192029 | 0.03956217 | 0.07142857 | 0.08689105 | 11.09907
0.6302541 | 0.6355388 | 0.6252296 | 1.764712 | 1.779509 | 1.750643 | 0.272222222 | 0.01833352 | 0.6303408 | 1.764954 | 0.00817833 | 0.07142857 | 0.05017948 | 7.96069
0.4675985 | 0.489169 | 0.446028 | 1.309276 | 1.369673 | 1.248878 | 0.411111111 | 0.02768736 | 0.4675985 | 1.309276 | 0.04613032 | 0.07142857 | 0.05497036 | 11.75589
0.2509955 | 0.2586519 | 0.2433391 | 0.7027874 | 0.7242253 | 0.6813494 | 0.577777778 | 0.03891197 | 0.2509955 | 0.7027874 | 0.0305042 | 0.07142857 | 0.02558467 | 10.19328
0 | 0 | 0 | 0 | 0 | 0 | 0.827777778 | 0.05574888 | 0 | 0 | 0 | 0.07142857 | 0 | 0
0 | 0 | 0 | 0 | 0 | 0 | 1.105555556 | 0.07445656 | 0 | 0 | 0 | 0.07142857 | 0 | 0
0 | 0 | 0 | 0 | 0 | 0 | 1.383333333 | 0.09316424 | 0 | 0 | 0 | 0.07142857 | 0 | 0
0 | 0 | 0 | 0 | 0 | 0 | 1.661111111 | 0.1118719 | 0 | 0 | 0 | 0.07142857 | 0 | 0

## 20%
1 | 2 | 3 | 1 | 2 | 3
Dc/D0 | Dc/D0 | Dc/D0 | Dc/D0 | Dc/D0 | Dc/D0 | t(h) | tnorm | Mean Dc/D0 | Mean Dc | Err_Dc | Err_D0 | Err_Dc/D0 | Err%
1 | 1 | 1 | 2.8 | 2.8 | 2.8 | 0 | 0 | 1 | 2.8 | 0 | 0.07142857 | 0.07142857 | 7.142857
0.9897992 | 0.9708738 | 0.9750807 | 2.771438 | 2.718447 | 2.730226 | 0.033333333 | 0.001275379 | 0.9785846 | 2.740037 | 0.01015483 | 0.07142857 | 0.07983626 | 8.15834
0.9445171 | 0.9335975 | 0.9427743 | 2.644648 | 2.614073 | 2.639768 | 0.05 | 0.001913069 | 0.9402963 | 2.63283 | 0.006238918 | 0.07142857 | 0.07303045 | 7.766749
0.9008176 | 0.9109674 | 0.9109777 | 2.522289 | 2.550709 | 2.550738 | 0.075 | 0.002869603 | 0.9075876 | 2.541245 | 0.006459983 | 0.07142857 | 0.07069068 | 7.788855
0.8600084 | 0.8523213 | 0.8576235 | 2.408023 | 2.3865 | 2.401346 | 0.116666667 | 0.004463828 | 0.8566511 | 2.398623 | 0.004593128 | 0.07142857 | 0.06512407 | 7.60217
0.8327085 | 0.8232573 | 0.8356561 | 2.331584 | 2.30512 | 2.339837 | 0.158333333 | 0.006058052 | 0.8305406 | 2.325514 | 0.007799076 | 0.07142857 | 0.06580178 | 7.922765
0.7403325 | 0.7430176 | 0.7357275 | 2.072931 | 2.080449 | 2.060037 | 0.241666667 | 0.0092465 | 0.7396925 | 2.071139 | 0.004984421 | 0.07142857 | 0.05652212 | 7.641299
0.6191473 | 0.6090665 | 0.5982918 | 1.733613 | 1.705386 | 1.675217 | 0.408333333 | 0.0156234 | 0.6088352 | 1.704739 | 0.01713059 | 0.07142857 | 0.05391794 | 8.855917
0.4899132 | 0.4709577 | 0.4667062 | 1.371757 | 1.318682 | 1.306777 | 0.575 | 0.02200029 | 0.475859 | 1.332405 | 0.02596466 | 0.07142857 | 0.04634545 | 9.739323
0.2879061 | 0.2588631 | 0.2874461 | 0.806137 | 0.7248166 | 0.8048491 | 0.825 | 0.03156564 | 0.2780717 | 0.7786009 | 0.05982912 | 0.07142857 | 0.03649906 | 13.12577
0 | 0 | 0 | 0 | 0 | 0 | 1.241666667 | 0.04750788 | 0 | 0 | 0 | 0.07142857 | 0 | 0
0 | 0 | 0 | 0 | 0 | 0 | 1.658333333 | 0.06345012 | 0 | 0 | 0 | 0.07142857 | 0 | 0
0 | 0 | 0 | 0 | 0 | 0 | 2.075 | 0.07939236 | 0 | 0 | 0 | 0.07142857 | 0 | 0
0 | 0 | 0 | 0 | 0 | 0 | 2.491666667 | 0.0953346 | 0 | 0 | 0 | 0.07142857 | 0 | 0
0 | 0 | 0 | 0 | 0 | 0 | 2.908333333 | 0.1112768 | 0 | 0 | 0 | 0.07142857 | 0 | 0
0 | 0 | 0 | 0 | 0 | 0 | 3.325 | 0.1272191 | 0 | 0 | 0 | 0.07142857 | 0 | 0
0 | 0 | 0 | 0 | 0 | 0 | 3.741666667 | 0.1431613 | 0 | 0 | 0 | 0.07142857 | 0 | 0
0 | 0 | 0 | 0 | 0 | 0 | 4.158333333 | 0.1591036 | 0 | 0 | 0 | 0.07142857 | 0 | 0

## 40%
1 | 2 | 3 | 1 | 2 | 3
Dc/D0 | Dc/D0 | Dc/D0 | Dc/D0 | Dc/D0 | Dc/D0 | t(h) | tnorm | Mean Dc/D0 | Mean Dc | Err_Dc | Err_D0 | Err_Dc/D0 | Err%
1 | 1 | 1 | 2.8 | 2.8 | 2.8 | 0 | 0 | 1 | 2.8 | 0 | 0.07142857 | 0.07142857 | 7.142857
0.9771102 | 0.9793096 | 0.9715385 | 2.735909 | 2.742067 | 2.720308 | 0.041666667 | 0.0007520487 | 0.9759861 | 2.732761 | 0.004104224 | 0.07142857 | 0.07371896 | 7.553279
0.9527678 | 0.9524178 | 0.9656145 | 2.66775 | 2.66677 | 2.703721 | 0.075 | 0.001353688 | 0.9569333 | 2.679413 | 0.007858571 | 0.07142857 | 0.07587251 | 7.928714
0.9266659 | 0.9080332 | 0.9261679 | 2.594664 | 2.542493 | 2.59327 | 0.116666667 | 0.002105736 | 0.920289 | 2.576809 | 0.01153632 | 0.07142857 | 0.07635168 | 8.296489
0.8975216 | 0.8831732 | 0.8792454 | 2.51306 | 2.472885 | 2.461887 | 0.158333333 | 0.002857785 | 0.8866467 | 2.482611 | 0.01085044 | 0.07142857 | 0.07295241 | 8.227901
0.8395413 | 0.8165761 | 0.8394487 | 2.350716 | 2.286413 | 2.350456 | 0.241666667 | 0.004361882 | 0.8318553 | 2.329195 | 0.01590701 | 0.07142857 | 0.07265057 | 8.733558
0.7535175 | 0.7434622 | 0.7422227 | 2.109849 | 2.081694 | 2.078224 | 0.408333333 | 0.007370077 | 0.7464008 | 2.089922 | 0.008298908 | 0.07142857 | 0.05950865 | 7.972748
0.6469255 | 0.6423938 | 0.6806184 | 1.811392 | 1.798703 | 1.905732 | 0.575 | 0.01037827 | 0.6566459 | 1.838609 | 0.03180416 | 0.07142857 | 0.06778736 | 10.32327
0.5501456 | 0.5296411 | 0.5773469 | 1.540408 | 1.482995 | 1.616571 | 0.825 | 0.01489056 | 0.5523779 | 1.546658 | 0.04332382 | 0.07142857 | 0.06338668 | 11.47524
0.3848344 | 0.3721994 | 0.4148164 | 1.077536 | 1.042158 | 1.161486 | 1.241666667 | 0.02241105 | 0.3906167 | 1.093727 | 0.056037 | 0.07142857 | 0.04979019 | 12.74656
0.2051028 | 0.2064565 | 0.213012 | 0.5742878 | 0.5780781 | 0.5964336 | 1.658333333 | 0.02993154 | 0.2081904 | 0.5829332 | 0.02031851 | 0.07142857 | 0.01910086 | 9.174708
0 | 0 | 0 | 0 | 0 | 0 | 2.075 | 0.03745202 | 0 | 0 | 0 | 0.07142857 | 0 | 0
0 | 0 | 0 | 0 | 0 | 0 | 2.491666667 | 0.04497251 | 0 | 0 | 0 | 0.07142857 | 0 | 0
0 | 0 | 0 | 0 | 0 | 0 | 2.908333333 | 0.052493 | 0 | 0 | 0 | 0.07142857 | 0 | 0

## 50%
1 | 2 | 3 | 1 | 2 | 3
Dc/D0 | Dc/D0 | Dc/D0 | Dc/D0 | Dc/D0 | Dc/D0 | t(h) | tnorm | Mean Dc/D0 | Mean Dc | Err_Dc | Err_D0 | Err_Dc/D0 | Err%
1 | 1 | 1 | 2.8 | 2.8 | 2.8 | 0 | 0 | 1 | 2.8 | 0 | 0.07142857 | 0.07142857 | 7.142857
0.9808707 | 0.9798745 | 0.9818552 | 2.746438 | 2.743649 | 2.749195 | 0.066666667 | 0.0007458334 | 0.9808668 | 2.746427 | 0.001009675 | 0.07142857 | 0.07105227 | 7.243825
0.9668749 | 0.958323 | 0.9753252 | 2.70725 | 2.683305 | 2.730911 | 0.1 | 0.00111875 | 0.9668411 | 2.707155 | 0.008792682 | 0.07142857 | 0.0775612 | 8.022125
0.9417139 | 0.9506258 | 0.9329078 | 2.636799 | 2.661752 | 2.612142 | 0.155555556 | 0.001740278 | 0.9417492 | 2.636898 | 0.009407017 | 0.07142857 | 0.07612685 | 8.083559
0.9090036 | 0.9155555 | 0.9025295 | 2.54521 | 2.563555 | 2.527083 | 0.211111111 | 0.002361806 | 0.9090296 | 2.545283 | 0.007164809 | 0.07142857 | 0.07144371 | 7.859338
0.8677863 | 0.8760163 | 0.8596541 | 2.429802 | 2.452846 | 2.407031 | 0.322222222 | 0.003604861 | 0.8678189 | 2.429893 | 0.009427264 | 0.07142857 | 0.07016822 | 8.085584
0.8118342 | 0.7920847 | 0.8313492 | 2.273136 | 2.217837 | 2.327778 | 0.544444444 | 0.006090973 | 0.811756 | 2.272917 | 0.02418506 | 0.07142857 | 0.07761494 | 9.561363
0.7338564 | 0.7242533 | 0.7433454 | 2.054798 | 2.027909 | 2.081367 | 0.766666667 | 0.008577084 | 0.7338183 | 2.054691 | 0.0130088 | 0.07142857 | 0.06196169 | 8.443737
0.6298245 | 0.6248003 | 0.634789 | 1.763508 | 1.749441 | 1.777409 | 1.1 | 0.01230625 | 0.6298046 | 1.763453 | 0.007930049 | 0.07142857 | 0.04998042 | 7.935862
0.4987688 | 0.4931354 | 0.5043353 | 1.396553 | 1.380779 | 1.412139 | 1.6 | 0.0179 | 0.4987465 | 1.39649 | 0.01122809 | 0.07142857 | 0.04122472 | 8.265666
0.3518316 | 0.3350932 | 0.3683711 | 0.9851284 | 0.938261 | 1.031439 | 2.155556 | 0.02411528 | 0.3517653 | 0.9849428 | 0.04730158 | 0.07142857 | 0.04176515 | 11.87302
0.09304394 | 0.09108601 | 0.09800187 | 0.260523 | 0.2550408 | 0.2744052 | 2.766666667 | 0.03095209 | 0.09404394 | 0.263323 | 0.03790489 | 0.07142857 | 0.01028215 | 10.93335
0 | 0 | 0 | 0 | 0 | 0 | 3.322222222 | 0.03716736 | 0 | 0 | 0 | 0.07142857 | 0 | 0
0 | 0 | 0 | 0 | 0 | 0 | 3.877777778 | 0.04338264 | 0 | 0 | 0 | 0.07142857 | 0 | 0
0 | 0 | 0 | 0 | 0 | 0 | 4.433333333 | 0.04959792 | 0 | 0 | 0 | 0.07142857 | 0 | 0
0 | 0 | 0 | 0 | 0 | 0 | 4.988888889 | 0.0558132 | 0 | 0 | 0 | 0.07142857 | 0 | 0
0 | 0 | 0 | 0 | 0 | 0 | 5.544444444 | 0.06202848 | 0 | 0 | 0 | 0.07142857 | 0 | 0

## 60%
1 | 2 | 3 | 1 | 2 | 3
Dc/D0 | Dc/D0 | Dc/D0 | Dc/D0 | Dc/D0 | Dc/D0 | t(h) | tnorm | Mean Dc/D0 | Mean Dc | Err_Dc | Err_D0 | Err_Dc/D0 | Err%
1 | 1 | 1 | 2.8 | 2.8 | 2.8 | 0 | 0 | 1 | 2.8 | 0 | 0.07142857 | 0.07142857 | 7.142857
0.9791713 | 0.9735133 | 0.9851269 | 2.74168 | 2.725837 | 2.758355 | 0.125 | 0.0007719478 | 0.9792705 | 2.741957 | 0.005930404 | 0.07142857 | 0.07575536 | 7.735898
0.9636858 | 0.9522261 | 0.96314 | 2.69832 | 2.666233 | 2.696792 | 0.194444444 | 0.001200808 | 0.959684 | 2.687115 | 0.006736015 | 0.07142857 | 0.0750133 | 7.816459
0.9349054 | 0.9298355 | 0.9411421 | 2.617735 | 2.603539 | 2.635198 | 0.263888889 | 0.001629668 | 0.9352943 | 2.618824 | 0.006055165 | 0.07142857 | 0.0724701 | 7.748374
0.8884316 | 0.9023462 | 0.9044992 | 2.487609 | 2.526569 | 2.532598 | 0.402777778 | 0.002487387 | 0.8984257 | 2.515592 | 0.009707847 | 0.07142857 | 0.07289504 | 8.113642
0.8537741 | 0.8335125 | 0.8486501 | 2.390567 | 2.333835 | 2.37622 | 0.680555556 | 0.004202827 | 0.8453122 | 2.366874 | 0.01246297 | 0.07142857 | 0.07091454 | 8.389154
0.777335 | 0.7754342 | 0.7905186 | 2.176538 | 2.171216 | 2.213452 | 0.958333333 | 0.005918266 | 0.7810959 | 2.187069 | 0.01051778 | 0.07142857 | 0.06400796 | 8.194635
0.7100722 | 0.709763 | 0.7136564 | 1.988202 | 1.987336 | 1.998238 | 1.375 | 0.008491425 | 0.7111638 | 1.991259 | 0.003043076 | 0.07142857 | 0.05296154 | 7.447165
0.6129042 | 0.6080388 | 0.6160636 | 1.716132 | 1.702509 | 1.724978 | 2.069444444 | 0.01278002 | 0.6123355 | 1.71454 | 0.006601852 | 0.07142857 | 0.0477808 | 7.803042
0.5037751 | 0.501677 | 0.5062227 | 1.41057 | 1.404695 | 1.417424 | 2.763888889 | 0.01706862 | 0.5038916 | 1.410896 | 0.004515093 | 0.07142857 | 0.03826737 | 7.594366
0.385271 | 0.3698278 | 0.403286 | 1.078759 | 1.035518 | 1.129201 | 3.458333333 | 0.02135722 | 0.3861283 | 1.081159 | 0.04336789 | 0.07142857 | 0.04432616 | 11.47965
0.2388483 | 0.2356217 | 0.2426121 | 0.6687752 | 0.6597408 | 0.6793139 | 4.152777778 | 0.02564582 | 0.2390274 | 0.6692766 | 0.01463698 | 0.07142857 | 0.02057202 | 8.606555
0.06882371 | 0.07134986 | 0.06753499 | 0.1927064 | 0.1997796 | 0.189098 | 4.847222222 | 0.02993442 | 0.06923619 | 0.1938613 | 0.02802864 | 0.07142857 | 0.006886038 | 9.945721
0 | 0 | 0 | 0 | 0 | 0 | 5.541666667 | 0.03422302 | 0 | 0 | 0 | 0.07142857 | 0 | 0

## 70%
1 | 2 | 3 | 1 | 2 | 3
Dc/D0 | Dc/D0 | Dc/D0 | Dc/D0 | Dc/D0 | Dc/D0 | t(h) | tnorm | Mean Dc/D0 | Mean Dc | Err_Dc | Err_D0 | Err_Dc/D0 | Err%
1 | 1 | 1 | 2.8 | 2.8 | 2.8 | 0 | 0 | 1 | 2.8 | 0 | 0.07142857 | 0.07142857 | 7.142857
0.9865701 | 0.9974292 | 0.9977633 | 2.762396 | 2.792802 | 2.793737 | 0.25 | 0.000737624 | 0.9965354055 | 2.782978 | 0.006407104 | 0.07142857 | 0.07756601 | 7.783568
0.9740293 | 0.9913895 | 0.9850802 | 2.727282 | 2.775891 | 2.758225 | 0.5 | 0.001475248 | 0.9838679355 | 2.753799 | 0.008934806 | 0.07142857 | 0.07906695 | 8.036338
0.9433306 | 0.9697203 | 0.9540332 | 2.641326 | 2.715217 | 2.671293 | 1 | 0.002950496 | 0.952859183 | 2.675945 | 0.01388838 | 0.07142857 | 0.08129504 | 8.531695
0.9008615 | 0.8852674 | 0.9110823 | 2.522412 | 2.478749 | 2.55103 | 2.5 | 0.00737624 | 0.9099610925 | 2.517397 | 0.0144597 | 0.07142857 | 0.07815498 | 8.588827
0.8038092 | 0.848796 | 0.8129288 | 2.250666 | 2.376629 | 2.276201 | 5 | 0.01475248 | 0.811928449 | 2.301165 | 0.0289371 | 0.07142857 | 0.08148974 | 10.03657
0.727121 | 0.7405665 | 0.7353706 | 2.035939 | 2.073586 | 2.059038 | 7.5 | 0.02212872 | 0.734465626 | 2.056188 | 0.009233073 | 0.07142857 | 0.05924321 | 8.066164
0.6800852 | 0.6817517 | 0.6878011 | 1.904238 | 1.908905 | 1.925843 | 10 | 0.02950496 | 0.686954717 | 1.912995 | 0.005942744 | 0.07142857 | 0.05315059 | 7.737132
0.6131299 | 0.6251623 | 0.6200862 | 1.716764 | 1.750455 | 1.736241 | 12.5 | 0.0368812 | 0.6193231355 | 1.734487 | 0.009751493 | 0.07142857 | 0.05027669 | 8.118006
0.5461746 | 0.5519633 | 0.5523713 | 1.529289 | 1.545497 | 1.54664 | 15 | 0.04425744 | 0.551691554 | 1.540475 | 0.006299635 | 0.07142857 | 0.04288199 | 7.772821
0.4924391 | 0.5030489 | 0.4980261 | 1.378829 | 1.408537 | 1.394473 | 17.5 | 0.05163368 | 0.497413189 | 1.393946 | 0.01066097 | 0.07142857 | 0.04083242 | 8.208954
0.4268026917 | 0.4339121 | 0.431645 | 1.195048 | 1.214954 | 1.208606 | 20 | 0.05900992 | 0.43111383 | 1.206203 | 0.008430199 | 0.07142857 | 0.03442822 | 7.985877
0.3413226 | 0.3465779 | 0.3451951 | 0.9557033 | 0.9704181 | 0.9665463 | 22.5 | 0.06638616 | 0.344770297 | 0.9642225 | 0.007910683 | 0.07142857 | 0.02735382 | 7.933925
0.2496099 | 0.2529173 | 0.2524419 | 0.6989078 | 0.7081684 | 0.7068373 | 25 | 0.0737624 | 0.252131231 | 0.7046378 | 0.007105473 | 0.07142857 | 0.01980089 | 7.853404
0.09900903 | 0.1007484 | 0.1001323 | 0.2772253 | 0.2820955 | 0.2803706 | 30 | 0.08851488 | 0.1000091 | 0.2798971 | 0.00882253 | 0.07142857 | 0.008025842 | 8.02511
0 | 0 | 0 | 0 | 0 | 0 | 35 | 0.1032674 | 0 | 0 | 0 | 0.07142857 | 0 | 0

## To plot
0% |  |  |  | 20% |  |  |  | 40% |  |  |  | 50% |  |  |  | 60% |  |  |  | 70%
t(h) | tnorm | Mean Dc/D0 | Err_Dc/D0 | t(h) | tnorm | Mean Dc/D0 | Err_Dc/D0 | t(h) | tnorm | Mean Dc/D0 | Err_Dc/D0 | t(h) | tnorm | Mean Dc/D0 | Err_Dc/D0 | t(h) | tnorm | Mean Dc/D0 | Err_Dc/D0 | t(h) | tnorm | Mean Dc/D0 | Err_Dc/D0
0 | 0 | 1 | 0.07142857 | 0 | 0 | 1 | 0.07142857 | 0 | 0 | 1 | 0.07142857 | 0 | 0 | 1 | 0.07142857 | 0 | 0 | 1 | 0.07142857 | 0 | 0 | 1 | 0.07142857
0.011111111 | 0.0007483071 | 0.9836292 | 0.07972467 | 0.033333333 | 0.001275379 | 0.9785846 | 0.07983626 | 0.041666667 | 0.0007520487 | 0.9759861 | 0.07371896 | 0.066666667 | 0.0007458334 | 0.9808668 | 0.07105227 | 0.125 | 0.0007719478 | 0.9792705 | 0.07575536 | 0.25 | 0.000737624 | 0.9965354055 | 0.07756601
0.022222222 | 0.001496614 | 0.9655276 | 0.07717936 | 0.05 | 0.001913069 | 0.9402963 | 0.07303045 | 0.075 | 0.001353688 | 0.9569333 | 0.07587251 | 0.1 | 0.00111875 | 0.9668411 | 0.0775612 | 0.194444444 | 0.001200808 | 0.959684 | 0.0750133 | 0.5 | 0.001475248 | 0.9838679355 | 0.07906695
0.05 | 0.003367382 | 0.9162699 | 0.06775255 | 0.075 | 0.002869603 | 0.9075876 | 0.07069068 | 0.116666667 | 0.002105736 | 0.920289 | 0.07635168 | 0.155555556 | 0.001740278 | 0.9417492 | 0.07612685 | 0.263888889 | 0.001629668 | 0.9352943 | 0.0724701 | 1 | 0.002950496 | 0.952859183 | 0.08129504
0.077777778 | 0.00523815 | 0.8601381 | 0.06799356 | 0.116666667 | 0.004463828 | 0.8566511 | 0.06512407 | 0.158333333 | 0.002857785 | 0.8866467 | 0.07295241 | 0.211111111 | 0.002361806 | 0.9090296 | 0.07144371 | 0.402777778 | 0.002487387 | 0.8984257 | 0.07289504 | 2.5 | 0.00737624 | 0.9099610925 | 0.07815498
0.105555556 | 0.007108918 | 0.8319719 | 0.0674145 | 0.158333333 | 0.006058052 | 0.8305406 | 0.06580178 | 0.241666667 | 0.004361882 | 0.8318553 | 0.07265057 | 0.322222222 | 0.003604861 | 0.8678189 | 0.07016822 | 0.680555556 | 0.004202827 | 0.8453122 | 0.07091454 | 5 | 0.01475248 | 0.811928449 | 0.08148974
0.161111111 | 0.01085045 | 0.7828675 | 0.08689105 | 0.241666667 | 0.0092465 | 0.7396925 | 0.05652212 | 0.408333333 | 0.007370077 | 0.7464008 | 0.05950865 | 0.544444444 | 0.006090973 | 0.811756 | 0.07761494 | 0.958333333 | 0.005918266 | 0.7810959 | 0.06400796 | 7.5 | 0.02212872 | 0.734465626 | 0.05924321
0.272222222 | 0.01833352 | 0.6303408 | 0.05017948 | 0.408333333 | 0.0156234 | 0.6088352 | 0.05391794 | 0.575 | 0.01037827 | 0.6566459 | 0.06778736 | 0.766666667 | 0.008577084 | 0.7338183 | 0.06196169 | 1.375 | 0.008491425 | 0.7111638 | 0.05296154 | 10 | 0.02950496 | 0.686954717 | 0.05315059
0.411111111 | 0.02768736 | 0.4675985 | 0.05497036 | 0.575 | 0.02200029 | 0.475859 | 0.04634545 | 0.825 | 0.01489056 | 0.5523779 | 0.06338668 | 1.1 | 0.01230625 | 0.6298046 | 0.04998042 | 2.069444444 | 0.01278002 | 0.6123355 | 0.0477808 | 12.5 | 0.0368812 | 0.6193231355 | 0.05027669
0.577777778 | 0.03891197 | 0.2509955 | 0.02558467 | 0.825 | 0.03156564 | 0.2780717 | 0.03649906 | 1.241666667 | 0.02241105 | 0.3906167 | 0.04979019 | 1.6 | 0.0179 | 0.4987465 | 0.04122472 | 2.763888889 | 0.01706862 | 0.5038916 | 0.03826737 | 15 | 0.04425744 | 0.551691554 | 0.04288199
0.827777778 | 0.05574888 | 0 | 0 | 1.241666667 | 0.04750788 | 0 | 0 | 1.658333333 | 0.02993154 | 0.2081904 | 0.01910086 | 2.155556 | 0.02411528 | 0.3517653 | 0.04176515 | 3.458333333 | 0.02135722 | 0.3861283 | 0.04432616 | 17.5 | 0.05163368 | 0.497413189 | 0.04083242
1.105555556 | 0.07445656 | 0 | 0 | 1.658333333 | 0.06345012 | 0 | 0 | 2.075 | 0.03745202 | 0 | 0 | 2.766666667 | 0.03095209 | 0.09404394 | 0.01028215 | 4.152777778 | 0.02564582 | 0.2390274 | 0.02057202 | 20 | 0.05900992 | 0.43111383 | 0.03442822
1.383333333 | 0.09316424 | 0 | 0 | 2.075 | 0.07939236 | 0 | 0 | 2.491666667 | 0.04497251 | 0 | 0 | 3.322222222 | 0.03716736 | 0 | 0 | 4.847222222 | 0.02993442 | 0.06923619 | 0.006886038 | 22.5 | 0.06638616 | 0.344770297 | 0.02735382
1.661111111 | 0.1118719 | 0 | 0 | 2.491666667 | 0.0953346 | 0 | 0 | 2.908333333 | 0.052493 | 0 | 0 | 3.877777778 | 0.04338264 | 0 | 0 | 5.541666667 | 0.03422302 | 0 | 0 | 25 | 0.0737624 | 0.252131231 | 0.01980089
|  |  |  | 2.908333333 | 0.1112768 | 0 | 0 |  |  |  |  | 4.433333333 | 0.04959792 | 0 | 0 |  |  |  |  | 30 | 0.08851488 | 0.1000091 | 0.008025842
|  |  |  | 3.325 | 0.1272191 | 0 | 0 |  |  |  |  | 4.988888889 | 0.0558132 | 0 | 0 |  |  |  |  | 35 | 0.1032674 | 0 | 0
|  |  |  | 3.741666667 | 0.1431613 | 0 | 0 |  |  |  |  | 5.544444444 | 0.06202848 | 0 | 0
|  |  |  | 4.158333333 | 0.1591036 | 0 | 0