## 400°C
2023-11-14 | 1
longitud (cm) | 1.4 | Fuente (V) | Multimetro (V) | I (uA) | I (A)
diametro (cm) | 0.96 | 7 | 7.002 | 0.155 | 1.55e-07
área transversal (cm) | 0.75 | 8 | 8.003 | 0.24 | 2.4e-07
conductividad (S/cm) | 1.866667e-07 | 9 | 9.003 | 0.336 | 3.36e-07
|  | 10 | 10.004 | 0.438 | 4.38e-07
|  | 11 | 11.005 | 0.545 | 5.45e-07
|  | 12 | 12.006 | 0.612 | 6.12e-07
|  | 13 | 13.007 | 0.713 | 7.13e-07
|  | 14 | 14.008 | 0.812 | 8.12e-07
|  | 16 | 16.01 | 1.003 | 1.003e-06
|  | 17 | 17.011 | 1.102 | 1.102e-06 | (pendiente*long)/area
|  | 20.01 | 20.013 | 1.379 | 1.379e-06
|  | 23.01 | 23.015 | 1.665 | 1.665e-06
|  | 25.01 | 25.016 | 1.873 | 1.873e-06
|  | 28.01 | 28.018 | 2.17 | 2.17e-06
|  | 31.01 | 31.02 | 2.462 | 2.462e-06
2023-11-14 | 2
longitud (cm) | 1.25 | Fuente (V) | Multimetro (V) | I (uA) | I (A)
diametro (cm) | 1.07 | 8 | 8.002 | 0.085 | 8.5e-08
área transversal (cm) | 0.9 | 9 | 9.003 | 0.18 | 1.8e-07
conductividad (S/cm) | 1.388889e-07 | 11 | 11.005 | 0.384 | 3.84e-07
|  | 13 | 13.007 | 0.6 | 6e-07
|  | 14 | 14.008 | 0.685 | 6.85e-07
|  | 15 | 15.008 | 0.786 | 7.86e-07
|  | 16 | 16.01 | 0.888 | 8.88e-07
|  | 18 | 18.011 | 1.08 | 1.08e-06
|  | 20.01 | 20.013 | 1.28 | 1.28e-06
|  | 23.01 | 23.015 | 1.583 | 1.583e-06
|  | 25.01 | 25.016 | 1.777 | 1.777e-06
|  | 28.01 | 28.018 | 2.083 | 2.083e-06
|  | 31.01 | 31.019 | 2.389 | 2.389e-06
1.627778e-07
3.378399e-08

## 600°C
2023-11-14 | 1
longitud (cm) | 1.18 | Fuente (V) | Multimetro (mV) | Multimetro (V) | I (uA) | I (A)
diametro (cm) | 0.6 | 0.01 | 3.92 | 0.00392 | 5.095 | 5.095e-06
área transversal (cm) | 0.28 | 0.02 | 13.955 | 0.013955 | 20.445 | 2.0445e-05
conductividad (S/cm) | 0.006321429 | 0.03 | 23.94 | 0.02394 | 35.5 | 3.55e-05
|  | 0.04 | 33.85 | 0.03385 | 50.545 | 5.0545e-05
|  | 0.05 | 43.75 | 0.04375 | 65.48 | 6.548e-05
|  | 0.06 | 53.65 | 0.05365 | 80.52 | 8.052e-05
|  | 0.07 | 63.65 | 0.06365 | 95.514 | 9.5514e-05
|  | 0.08 | 73.115 | 0.073115 | 101 | 0.000101
|  | 0.09 | 83.05 | 0.08305 | 125 | 0.000125
|  | 0.1 | 92.999 | 0.092999 | 140 | 0.00014
|  | 0.2 | 191.815 | 0.191815 | 289 | 0.000289
|  | 0.3 |  | 0.29 | 437 | 0.000437
|  | 0.5 |  | 0.487 | 734 | 0.000734
2023-11-14 | 2
longitud (cm) | 1.1 | Fuente (V) | Multimetro (mV) | Multimetro (V) | I (uA) | I (A)
diametro (cm) | 0.7 | 0.01 | 4.23 | 0.00423 | 1.535 | 1.535e-06
área transversal (cm) | 0.39 | 0.02 | 14.36 | 0.01436 | 7.085 | 7.085e-06
conductividad (S/cm) | 0.001692308 | 0.03 | 24.375 | 0.024375 | 12.57 | 1.257e-05
|  | 0.04 | 34.375 | 0.034375 | 18.08 | 1.808e-05
|  | 0.05 | 44.37 | 0.04437 | 23.49 | 2.349e-05
|  | 0.06 | 54.35 | 0.05435 | 28.975 | 2.8975e-05
|  | 0.07 | 64.465 | 0.064465 | 34.5 | 3.45e-05
|  | 0.08 | 74.03 | 0.07403 | 39.655 | 3.9655e-05
|  | 0.09 | 84.035 | 0.084035 | 45.055 | 4.5055e-05
|  | 0.1 | 94.12 | 0.09412 | 50.5 | 5.05e-05
|  | 0.2 | 194 | 0.194 | 105 | 0.000105
|  | 0.3 |  | 0.293 | 159 | 0.000159
|  | 0.5 |  | 0.493 | 269 | 0.000269
|  | 0.6 |  | 0.592 | 324 | 0.000324
|  | 0.7 |  | 0.691 | 382 | 0.000382
|  | 0.8 |  | 0.791 | 439 | 0.000439
|  | 0.9 |  | 0.89 | 497 | 0.000497
|  | 1 |  | 0.99 | 555 | 0.000555
|  | 1.1 |  | 1.089 | 618 | 0.000618
0.004006868
0.003273283

## 800°C
2023-11-14 | 1
longitud (cm) | 1.51 | Fuente (V) | Multimetro (mV) | Multimetro (V) | ∆V (V) | I (mA) | I (A)
diametro (cm) | 0.8 | 0.01 | 1.636 | 0.001636 | 0.008364 | 0.167 | 0.000167
área transversal (cm) | 0.5 | 0.02 | 6.5 | 0.0065 | 0.0135 | 0.65 | 0.00065
conductividad (S/cm) | 0.308342 | 0.03 | 11.15 | 0.01115 | 0.01885 | 1.122 | 0.001122
|  | 0.04 | 15.83 | 0.01583 | 0.02417 | 1.602 | 0.001602
|  | 0.05 | 20.452 | 0.020452 | 0.029548 | 2.073 | 0.002073
|  | 0.06 | 25.06 | 0.02506 | 0.03494 | 2.543 | 0.002543
|  | 0.07 | 29.725 | 0.029725 | 0.040275 | 3.02 | 0.00302
|  | 0.08 | 34.15 | 0.03415 | 0.04585 | 3.47 | 0.00347
|  | 0.09 | 38.75 | 0.03875 | 0.05125 | 3.942 | 0.003942
|  | 0.1 | 43.38 | 0.04338 | 0.05662 | 4.417 | 0.004417
|  | 0.15 | 66.2 | 0.0662 | 0.0838 | 6.749 | 0.006749
|  | 0.2 | 89.335 | 0.089335 | 0.110665 | 9.112 | 0.009112
2023-11-14 | 2
longitud (cm) | 1.37 | Fuente (V) | Multimetro (mV) | Multimetro (V) | ∆V (V) | I (mA) | I (A)
diametro (cm) | 1.01 | 0.01 | 2.115 | 0.002115 | 0.007885 | 0.146 | 0.000146
área transversal (cm) | 0.8 | 0.02 | 7.8 | 0.0078 | 0.0122 | 0.538 | 0.000538
conductividad (S/cm) | 0.1188475 | 0.03 | 13.425 | 0.013425 | 0.016575 | 0.928 | 0.000928
|  | 0.04 | 19.05 | 0.01905 | 0.02095 | 1.317 | 0.001317
|  | 0.05 | 24.655 | 0.024655 | 0.025345 | 1.706 | 0.001706
|  | 0.06 | 30.24 | 0.03024 | 0.02976 | 2.092 | 0.002092
|  | 0.07 | 35.9 | 0.0359 | 0.0341 | 2.487 | 0.002487
|  | 0.08 | 41.24 | 0.04124 | 0.03876 | 2.856 | 0.002856
|  | 0.09 | 46.84 | 0.04684 | 0.04316 | 3.246 | 0.003246
|  | 0.1 | 52.455 | 0.052455 | 0.047545 | 3.636 | 0.003636
|  | 0.15 | 80.115 | 0.080115 | 0.069885 | 5.555 | 0.005555
|  | 0.2 | 108.185 | 0.108185 | 0.091815 | 7.5 | 0.0075
0.21359475
0.1339928