## Hoja1
Biochar Cannabis | [KNO3] mM | pH | Replica | ZP | conductivity (mS/cm) | std
800°C | 50 | 2 | 1 | -33.7 | 9.94 | 8.5 |  | Indice de refraccion= 2,42
800°C | 50 | 2 | 2 | -35.5 | 11.5 | 8.95 |  | Indice de absorbancia=1,69
800°C | 50 | 2 | 3 | -35.8 | 9.94 | 9.16 |  | 100 corridas
800°C | 50 | 7 | 1 | -41.5 | 5.34 | 10.9
800°C | 50 | 7 | 2 | -43.2 | 5.45 | 11.8
800°C | 50 | 7 | 3 | -45.8 | 5.52 | 11
800°C | 50 | 12 | 1 | -37.6 | 8.43 | 10.6
800°C | 50 | 12 | 2 | -39.8 | 8.77 | 10.4
800°C | 50 | 12 | 3 | -39.1 | 8.98 | 11.2
600°C | 50 | 2 | 1 | -30.7 | 7.97 | 9.44
600°C | 50 | 2 | 2 | -34.3 | 8.37 | 12.1
600°C | 50 | 2 | 3 | -34.6 | 8.47 | 11.2
600°C | 50 | 7 | 1 | -35.7 | 7.37 | 12.3
600°C | 50 | 7 | 2 | -39.1 | 7.66 | 11.5
600°C | 50 | 7 | 3 | -37 | 7.83 | 11.5
600°C | 50 | 12 | 1 | -42.2 | 8.64 | 9.85
600°C | 50 | 12 | 2 | -43.2 | 9 | 10.8
600°C | 50 | 12 | 3 | -46.2 | 9.22 | 10.2
400°C | 50 | 2 | 1 | -10.4 | 9.11 | 10.2
400°C | 50 | 2 | 2 | -13.9 | 9.4 | 12.6
400°C | 50 | 2 | 3 | -12.9 | 9.5 | 11.8
400°C | 50 | 7 | 1 | -25.4 | 5.87 | 11
400°C | 50 | 7 | 2 | -23.8 | 6.05 | 10
400°C | 50 | 7 | 3 | -23.3 | 6.17 | 9.97
400°C | 50 | 12 | 1 | -27.8 | 10.2 | 12.2
400°C | 50 | 12 | 2 | -28.7 | 10.5 | 11.4
400°C | 50 | 12 | 3 | -30 | 10.6 | 11
Comercial | 50 | 2 | 1 | -24.7 | 8.91 | 11.1
Comercial | 50 | 2 | 2 | -24 | 9.17 | 11.2
Comercial | 50 | 2 | 3 | -24.7 | 9.24 | 11.7
Comercial | 50 | 7 | 1 | -35 | 6.13 | 10.6
Comercial | 50 | 7 | 2 | -34.9 | 6.31 | 11.8
Comercial | 50 | 7 | 3 | -33 | 6.37 | 11.9
Comercial | 50 | 12 | 1 | -32.6 | 9.6 | 11.8
Comercial | 50 | 12 | 2 | -32.8 | 10 | 10.2
Comercial | 50 | 12 | 3 | -34.2 | 10.2 | 11
800°C | 10 | 2 | 1 | -38.1 | 4.43 | 5.13
800°C | 10 | 2 | 2 | -40.5 | 5.05 | 5.47 | Biochar | [KNO3] mM | ZP mV (pH7) | SD | conductivity (mS/cm)
800°C | 10 | 2 | 3 | -43.7 | 5.3 | 7.45 | Comercial | 50 | -34.3 | 11.43333 | 6.27
800°C | 10 | 7 | 1 | -54 | 1.19 | 5.64 | 400°C | 50 | -24.16667 | 10.32333 | 6.03
800°C | 10 | 7 | 2 | -58 | 1.27 | 7.16 | 600°C | 50 | -37.26667 | 11.76667 | 7.62
800°C | 10 | 7 | 3 | -56.6 | 1.3 | 7.7 | 800°C | 50 | -43.5 | 5.436667 | 5.436667
800°C | 10 | 12 | 1 | -50.3 | 5.54 | 10.6 | Comercial | 10 | -44.53333 | 7.306667 | 1.27
800°C | 10 | 12 | 2 | -53.4 | 5.63 | 9.78 | 400°C | 10 | -53.43333 | 7.69 | 1.883333
800°C | 10 | 12 | 3 | -48.8 | 5.66 | 11.5 | 600°C | 10 | -58.7 | 6.186667 | 1.33
600°C | 10 | 2 | 1 | -35.3 | 4.11 | 6.49 | 800°C | 10 | -56.2 | 6.833333 | 1.253333
600°C | 10 | 2 | 2 | -41 | 4.72 | 5.74
600°C | 10 | 2 | 3 | -42.2 | 4.92 | 9.02
600°C | 10 | 7 | 1 | -58.1 | 1.27 | 6.4
600°C | 10 | 7 | 2 | -57.3 | 1.35 | 5.71
600°C | 10 | 7 | 3 | -60.7 | 1.37 | 6.45
600°C | 10 | 12 | 1 | -40.4 | 10.3 | 10.3
600°C | 10 | 12 | 2 | -42.7 | 10.6 | 12.5
600°C | 10 | 12 | 3 | -43 | 10.7 | 12.4
400°C | 10 | 2 | 1 | -23.5 | 4.08 | 4.78
400°C | 10 | 2 | 2 | -27.8 | 4.78 | 9.39
400°C | 10 | 2 | 3 | -28.4 | 4.98 | 7.89
400°C | 10 | 7 | 1 | -48.3 | 1.76 | 8.01
400°C | 10 | 7 | 2 | -53.1 | 1.92 | 7.29
400°C | 10 | 7 | 3 | -58.9 | 1.97 | 7.77
400°C | 10 | 12 | 1 | -41.5 | 6.51 | 14.7
400°C | 10 | 12 | 2 | -45.9 | 6.66 | 13.3
400°C | 10 | 12 | 3 | -46.7 | 6.69 | 15.4
Comercial | 10 | 2 | 1 | -31.1 | 4.1 | 5.81
Comercial | 10 | 2 | 2 | -36.3 | 4.67 | 5.12
Comercial | 10 | 2 | 3 | -36.7 | 4.85 | 8.2
Comercial | 10 | 7 | 1 | -44.1 | 1.21 | 8.35
Comercial | 10 | 7 | 2 | -44.8 | 1.28 | 8.51
Comercial | 10 | 7 | 3 | -44.7 | 1.32 | 5.06
Comercial | 10 | 12 | 1 | -34.4 | 10.8 | 11.6
Comercial | 10 | 12 | 2 | -33.9 | 11.2 | 10.6
Comercial | 10 | 12 | 3 | -34.4 | 11.4 | 12