## Parameter
Project: | Pigmentos blancos.rtx
Ser.No.: | 900G10583
Method: | Pigmentos blancos
Measurement
High voltage/kV: | 40
Current/µA: | 43
Time/s: | 89
Energy range/keV: | 0
Anode: | Rh
Filter:
Optic: | No optic
Atmosphere: | Air
Evaluation
Corrections: | Escape Backgr.
Stripping cycles: | 9
Elements: | Al Ba Ca Cu Fe K Mn Ni P Rb Rh Ru S Si Sr Ti V Zn Zr
Deconvolution method: | Bayes
Values: | Net area

## Points
| Al K12 | Ba K12 | Ba L1 | Ca K12 | Cu K12 | Fe K12 | K K12 | Mn K12 | Ni K12 | P K12 | Rb K12 | Rb L1 | Rh K12 | Rh L1 | Ru K12 | Ru L1 | S K12 | Si K12 | Sr K12 | Sr L1 | Ti K12 | V K12 | Zn K12 | Zr K12 | Zr L1
00226-Spectrometer Mode@231122_180645 | 5901 | 390 | 5446 | 317166 | 7812 | 6258285 | 183238 | 26403 | 10543 | 12644 | 77212 | 1 | 48388 | 76518 | 137052 | 1 | 8468 | 54361 | 21811 | 1 | 83694 | 13364 | 11523 | 37776 | 1 | 7397999
00235-Spectrometer Mode@231122_180645 | 49763 | 917 | 4489 | 841910 | 11443 | 2857950 | 687039 | 53999 | 14421 | 15155 | 43184 | 1 | 54720 | 72698 | 127721 | 1 | 44088 | 491033 | 57432 | 1 | 140570 | 19097 | 12908 | 32227 | 1 | 5632768
00237-Spectrometer Mode@231122_180645 | 55375 | 470 | 5555 | 732045 | 14761 | 3714960 | 626690 | 69997 | 13121 | 7943 | 55348 | 1 | 47982 | 69777 | 112540 | 1 | 13682 | 421852 | 27387 | 1 | 175068 | 23855 | 18901 | 23292 | 1 | 6230605
00243-Spectrometer Mode@231122_180645 | 40798 | 676 | 11278 | 815461 | 14741 | 2712350 | 398374 | 58570 | 14065 | 5622 | 49614 | 1 | 50171 | 65441 | 121313 | 1 | 17592 | 666632 | 61005 | 1 | 129588 | 19676 | 12848 | 27716 | 1 | 5293535
00245-Spectrometer Mode@231122_180645 | 48727 | 691 | 6046 | 1220887 | 9778 | 2948767 | 590046 | 55869 | 11777 | 7275 | 58699 | 1 | 46780 | 93033 | 115817 | 3946 | 15473 | 450618 | 52970 | 1 | 152860 | 20164 | 9614 | 27200 | 1 | 5947040
00247-Spectrometer Mode@231122_180645 | 48696 | 561 | 5041 | 630099 | 13195 | 3013580 | 693942 | 44013 | 12148 | 2334 | 42301 | 1 | 46882 | 72083 | 114606 | 1 | 11048 | 523580 | 75003 | 1 | 150373 | 21310 | 10936 | 17595 | 1 | 5549330
00249-Spectrometer Mode@231122_180645 | 33076 | 528 | 5416 | 261812 | 8222 | 2217608 | 546804 | 45384 | 8754 | 1866 | 43031 | 1 | 34393 | 69147 | 91337 | 0 | 12227 | 364198 | 27328 | 1 | 111055 | 16064 | 8834 | 18466 | 1 | 3925553
00251-Spectrometer Mode@231122_180645 | 48788 | 348 | 3101 | 1620253 | 13147 | 2489984 | 415528 | 74109 | 15532 | 7738 | 42246 | 1 | 59190 | 90903 | 133245 | 5470 | 19652 | 558827 | 107049 | 1 | 103690 | 15059 | 8677 | 31729 | 1 | 5864268
00261-Spectrometer Mode@231122_180645 | 34723 | 348 | 4514 | 481541 | 7767 | 2142151 | 431285 | 98373 | 11715 | 8762 | 29244 | 1 | 41050 | 72965 | 111417 | 1 | 24925 | 345751 | 43842 | 1 | 116835 | 19833 | 9326 | 27778 | 1 | 4064149
00270-Spectrometer Mode@231122_180645 | 55976 | 650 | 4784 | 781649 | 12866 | 3256359 | 413331 | 87606 | 13151 | 15273 | 50828 | 1 | 48530 | 72722 | 113458 | 1 | 4968 | 486184 | 49303 | 1 | 168043 | 22390 | 13915 | 25814 | 1 | 5697804
00290-Spectrometer Mode@231122_180645 | 30963 | 382 | 3288 | 703482 | 7330 | 1906899 | 352732 | 39019 | 11296 | 2579 | 28223 | 1 | 38595 | 64957 | 93522 | 1 | 9676 | 277498 | 37040 | 1 | 93815 | 13567 | 7749 | 20955 | 1 | 3743571
00295-Spectrometer Mode@231122_180645 | 36291 | 658 | 3394 | 330555 | 7165 | 2190255 | 476352 | 43279 | 9118 | 3349 | 25010 | 1 | 33855 | 70934 | 90812 | 0 | 2519 | 308725 | 45722 | 1 | 117134 | 16560 | 7061 | 18685 | 1 | 3837436
00297-Spectrometer Mode@231122_180645 | 65957 | 261 | 5292 | 695799 | 10705 | 3062494 | 883376 | 73251 | 11264 | 2876 | 49175 | 1 | 45433 | 74897 | 112683 | 1 | 12104 | 480072 | 35908 | 1 | 160830 | 21574 | 8995 | 21182 | 1 | 5834132
00299-Spectrometer Mode@231122_180645 | 4650 | 222 | 1223 | 122690 | 2922 | 551050 | 87892 | 11174 | 3116 | 882 | 7078 | 1 | 10305 | 66544 | 26597 | 1 | 526 | 66760 | 8878 | 1 | 30829 | 4245 | 2683 | 4850 | 1 | 1015120
00302-Spectrometer Mode@231122_180645 | 20529 | 167 | 4090 | 483234 | 6870 | 2648179 | 373666 | 45631 | 5736 | 1552 | 27690 | 1 | 29085 | 72821 | 73534 | 0 | 4675 | 229585 | 27918 | 1 | 95678 | 11583 | 32462 | 14218 | 1 | 4208906
00306-Spectrometer Mode@231122_180645 | 34132 | 470 | 4130 | 1435110 | 12603 | 2717060 | 368392 | 82254 | 12605 | 13422 | 41280 | 1 | 43942 | 77625 | 107532 | 66 | 6728 | 395457 | 45124 | 1 | 124803 | 17414 | 9429 | 21674 | 1 | 5571255
00309-Spectrometer Mode@231122_180645 | 45044 | 801 | 5904 | 1421136 | 9189 | 2429464 | 353459 | 60229 | 13434 | 1790 | 55208 | 1 | 45530 | 73763 | 110629 | 1 | 2214 | 420164 | 64713 | 1 | 126004 | 17824 | 8425 | 23782 | 1 | 5288710
00311-Spectrometer Mode@231122_180645 | 43665 | 285 | 7224 | 815534 | 12987 | 3087669 | 441264 | 48913 | 10167 | 2223 | 42944 | 1 | 47346 | 73387 | 113884 | 1 | 12272 | 575711 | 63848 | 1 | 150582 | 21328 | 11194 | 29816 | 1 | 5612247
00363-Spectrometer Mode@231122_180645 | 55839 | 315 | 5942 | 452434 | 12589 | 3351246 | 510055 | 45472 | 13390 | 4632 | 44123 | 1 | 52798 | 62903 | 125848 | 1 | 1324 | 501375 | 59350 | 1 | 175084 | 22887 | 13133 | 43988 | 1 | 5554731
| Al K12 | Ba K12 | Ba L1 | Ca K12 | Cu K12 | Fe K12 | K K12 | Mn K12 | Ni K12 | P K12 | Rb K12 | Rb L1 | Rh K12 | Rh L1 | Ru K12 | Ru L1 | S K12 | Si K12 | Sr K12 | Sr L1 | Ti K12 | V K12 | Zn K12 | Zr K12 | Zr L1
00226-Spectrometer Mode@231122_180645 | 0.07976481 | 0.005271696 | 0.0736145 | 4.287186 | 0.1055961 | 84.59429 | 2.476859 | 0.3568938 | 0.1425115 | 0.1709111 | 1.043688 | 1.351717e-05 | 0.6540688 | 1.034307 | 1.852555 | 1.351717e-05 | 0.1144634 | 0.7348068 | 0.294823 | 1.351717e-05 | 1.131306 | 0.1806434 | 0.1557583 | 0.5106246 | 1.351717e-05
00235-Spectrometer Mode@231122_180645 | 0.8834555 | 0.01627974 | 0.07969439 | 14.94665 | 0.2031506 | 50.73793 | 12.19718 | 0.9586583 | 0.2560198 | 0.2690507 | 0.7666568 | 1.775326e-05 | 0.9714584 | 1.290627 | 2.267464 | 1.775326e-05 | 0.7827058 | 8.717437 | 1.019605 | 1.775326e-05 | 2.495576 | 0.339034 | 0.2291591 | 0.5721343 | 1.775326e-05
00237-Spectrometer Mode@231122_180645 | 0.888758 | 0.007543409 | 0.08915667 | 11.74918 | 0.2369112 | 59.62439 | 10.05825 | 1.123438 | 0.2105895 | 0.1274836 | 0.8883246 | 1.604981e-05 | 0.7701018 | 1.119907 | 1.806245 | 1.604981e-05 | 0.2195934 | 6.770643 | 0.439556 | 1.604981e-05 | 2.809807 | 0.3828681 | 0.3033574 | 0.3738321 | 1.604981e-05
00243-Spectrometer Mode@231122_180645 | 0.7707137 | 0.01277029 | 0.2130523 | 15.40485 | 0.2784718 | 51.23892 | 7.52567 | 1.106444 | 0.2657015 | 0.106205 | 0.9372565 | 1.889097e-05 | 0.9477788 | 1.236244 | 2.29172 | 1.889097e-05 | 0.3323299 | 12.59332 | 1.152443 | 1.889097e-05 | 2.448043 | 0.3716987 | 0.2427112 | 0.5235821 | 1.889097e-05
00245-Spectrometer Mode@231122_180645 | 0.8193488 | 0.01161923 | 0.101664 | 20.52932 | 0.1644179 | 49.58378 | 9.921675 | 0.9394421 | 0.1980313 | 0.1223298 | 0.9870288 | 1.681509e-05 | 0.7866098 | 1.564358 | 1.947473 | 0.06635234 | 0.2601799 | 7.577181 | 0.8906952 | 1.681509e-05 | 2.570354 | 0.3390594 | 0.1616603 | 0.4573704 | 1.681509e-05
00247-Spectrometer Mode@231122_180645 | 0.8775113 | 0.01010933 | 0.0908398 | 11.35451 | 0.2377765 | 54.30529 | 12.50497 | 0.7931228 | 0.2189093 | 0.04205913 | 0.7622722 | 1.802019e-05 | 0.8448227 | 1.29895 | 2.065222 | 1.802019e-05 | 0.1990871 | 9.435013 | 1.351569 | 1.802019e-05 | 2.709751 | 0.3840103 | 0.1970688 | 0.3170653 | 1.802019e-05
00249-Spectrometer Mode@231122_180645 | 0.8425819 | 0.01345033 | 0.1379678 | 6.66943 | 0.2094482 | 56.49161 | 13.92935 | 1.156117 | 0.2230004 | 0.0475347 | 1.096177 | 2.547412e-05 | 0.8761313 | 1.761459 | 2.32673 | 0 | 0.311472 | 9.277623 | 0.6961567 | 2.547412e-05 | 2.829028 | 0.4092162 | 0.2250384 | 0.4704051 | 2.547412e-05
00251-Spectrometer Mode@231122_180645 | 0.8319538 | 0.005934244 | 0.05287958 | 27.62925 | 0.2241883 | 42.46027 | 7.085761 | 1.263738 | 0.2648583 | 0.1319517 | 0.7203968 | 1.705243e-05 | 1.009333 | 1.550117 | 2.272151 | 0.09327677 | 0.3351143 | 9.529356 | 1.825445 | 1.705243e-05 | 1.768166 | 0.2567925 | 0.1479639 | 0.5410564 | 1.705243e-05
00261-Spectrometer Mode@231122_180645 | 0.8543732 | 0.008562678 | 0.1110688 | 11.84851 | 0.1911101 | 52.70848 | 10.61194 | 2.420507 | 0.2882522 | 0.2155925 | 0.7195602 | 2.46054e-05 | 1.010052 | 1.795333 | 2.74146 | 2.46054e-05 | 0.6132895 | 8.507341 | 1.07875 | 2.46054e-05 | 2.874772 | 0.4879988 | 0.2294699 | 0.6834887 | 2.46054e-05
00270-Spectrometer Mode@231122_180645 | 0.9824136 | 0.0114079 | 0.08396217 | 13.71843 | 0.2258063 | 57.15112 | 7.254216 | 1.53754 | 0.2308082 | 0.2680506 | 0.892063 | 1.755062e-05 | 0.8517316 | 1.276316 | 1.991258 | 1.755062e-05 | 0.08719149 | 8.532831 | 0.8652983 | 1.755062e-05 | 2.949259 | 0.3929584 | 0.2442169 | 0.4530517 | 1.755062e-05
00290-Spectrometer Mode@231122_180645 | 0.827098 | 0.01020416 | 0.08783058 | 18.79174 | 0.1958024 | 50.93797 | 9.42234 | 1.042294 | 0.301744 | 0.06889144 | 0.7539058 | 2.671246e-05 | 1.030967 | 1.735161 | 2.498203 | 2.671246e-05 | 0.2584698 | 7.412655 | 0.9894296 | 2.671246e-05 | 2.50603 | 0.362408 | 0.2069949 | 0.5597597 | 2.671246e-05
00295-Spectrometer Mode@231122_180645 | 0.9457096 | 0.01714687 | 0.08844447 | 8.613955 | 0.1867132 | 57.076 | 12.41329 | 1.12781 | 0.2376066 | 0.08727181 | 0.6517373 | 2.605907e-05 | 0.8822297 | 1.848474 | 2.366476 | 0 | 0.06564279 | 8.045085 | 1.191473 | 2.605907e-05 | 3.052403 | 0.4315381 | 0.1840031 | 0.4869137 | 2.605907e-05
00297-Spectrometer Mode@231122_180645 | 1.130537 | 0.004473673 | 0.09070758 | 11.92635 | 0.1834892 | 52.49271 | 15.14152 | 1.25556 | 0.1930707 | 0.04929611 | 0.8428846 | 1.714051e-05 | 0.7787448 | 1.283773 | 1.931444 | 1.714051e-05 | 0.2074687 | 8.228679 | 0.6154814 | 1.714051e-05 | 2.756708 | 0.3697894 | 0.1541789 | 0.3630703 | 1.714051e-05
00299-Spectrometer Mode@231122_180645 | 0.4580739 | 0.02186934 | 0.1204784 | 12.08626 | 0.2878477 | 54.28422 | 8.658287 | 1.100757 | 0.3069588 | 0.08688628 | 0.6972575 | 9.851052e-05 | 1.015151 | 6.555284 | 2.620084 | 9.851052e-05 | 0.05181653 | 6.576562 | 0.8745764 | 9.851052e-05 | 3.036981 | 0.4181772 | 0.2643037 | 0.477776 | 9.851052e-05
00302-Spectrometer Mode@231122_180645 | 0.4877514 | 0.003967777 | 0.0971749 | 11.48123 | 0.1632253 | 62.91846 | 8.877984 | 1.084153 | 0.1362824 | 0.03687419 | 0.6578907 | 2.375914e-05 | 0.6910347 | 1.730165 | 1.747105 | 0 | 0.111074 | 5.454743 | 0.6633078 | 2.375914e-05 | 2.273227 | 0.2752022 | 0.7712693 | 0.3378075 | 2.375914e-05
00306-Spectrometer Mode@231122_180645 | 0.6126447 | 0.00843616 | 0.07413051 | 25.75919 | 0.2262147 | 48.76926 | 6.61237 | 1.4764 | 0.2262506 | 0.2409152 | 0.7409462 | 1.794928e-05 | 0.7887271 | 1.393313 | 1.930122 | 0.001184652 | 0.1207627 | 7.098167 | 0.8099432 | 1.794928e-05 | 2.240124 | 0.3125687 | 0.1692437 | 0.3890326 | 1.794928e-05
00309-Spectrometer Mode@231122_180645 | 0.8517011 | 0.01514547 | 0.111634 | 26.87113 | 0.1737475 | 45.9368 | 6.683274 | 1.138822 | 0.2540128 | 0.03384568 | 1.043884 | 1.89082e-05 | 0.8608905 | 1.394726 | 2.091796 | 1.89082e-05 | 0.04186276 | 7.944546 | 1.223607 | 1.89082e-05 | 2.382509 | 0.3370198 | 0.1593016 | 0.4496749 | 1.89082e-05
00311-Spectrometer Mode@231122_180645 | 0.7780306 | 0.00507818 | 0.1287185 | 14.53133 | 0.2314046 | 55.01663 | 7.862519 | 0.8715404 | 0.1811574 | 0.0396098 | 0.7651837 | 1.781818e-05 | 0.8436193 | 1.307622 | 2.029205 | 1.781818e-05 | 0.2186646 | 10.25812 | 1.137655 | 1.781818e-05 | 2.683096 | 0.380026 | 0.1994567 | 0.5312667 | 1.781818e-05
00363-Spectrometer Mode@231122_180645 | 1.005251 | 0.005670842 | 0.1069719 | 8.145021 | 0.2266356 | 60.33138 | 9.182353 | 0.8186175 | 0.2410558 | 0.08338838 | 0.7943319 | 1.800267e-05 | 0.9505051 | 1.132422 | 2.2656 | 1.800267e-05 | 0.02383554 | 9.02609 | 1.068459 | 1.800267e-05 | 3.15198 | 0.4120272 | 0.2364291 | 0.7919015 | 1.800267e-05

## Datos normalizados
Muestra | Punto | Al | Ba | Ca | Cu | Fe | K | Mn | Ni | P | Rb | S | Si | Sr | Ti | V | Zn | Zr
CG1 Muestra 7 | 235 | 0.93 | 0.1 | 15.66 | 0.21 | 53.14 | 12.78 | 1 | 0.27 | 0.28 | 0.8 | 0.82 | 9.13 | 1.07 | 2.61 | 0.36 | 0.24 | 0.6
CG1 Muestra 8 | 237 | 0.92 | 0.1 | 12.2 | 0.25 | 61.9 | 10.44 | 1.17 | 0.22 | 0.13 | 0.92 | 0.23 | 7.03 | 0.46 | 2.92 | 0.4 | 0.32 | 0.39
CGT Muestra 2 | 243 | 0.81 | 0.24 | 16.13 | 0.29 | 53.63 | 7.88 | 1.16 | 0.28 | 0.11 | 0.98 | 0.35 | 13.18 | 1.21 | 2.56 | 0.39 | 0.25 | 0.55
CG4 Muestra 4 | 245 | 0.86 | 0.12 | 21.47 | 0.17 | 51.85 | 10.37 | 0.98 | 0.21 | 0.13 | 1.03 | 0.27 | 7.92 | 0.93 | 2.69 | 0.35 | 0.17 | 0.48
CGT Muestra 6 | 247 | 0.92 | 0.11 | 11.85 | 0.25 | 56.68 | 13.05 | 0.83 | 0.23 | 0.04 | 0.8 | 0.21 | 9.85 | 1.41 | 2.83 | 0.4 | 0.21 | 0.33
CGT Muestra 7 | 249 | 0.89 | 0.16 | 7.02 | 0.22 | 59.44 | 14.66 | 1.22 | 0.23 | 0.05 | 1.15 | 0.33 | 9.76 | 0.73 | 2.98 | 0.43 | 0.24 | 0.49
CGT Muestra 9 | 251 | 0.88 | 0.06 | 29.06 | 0.24 | 44.65 | 7.45 | 1.33 | 0.28 | 0.14 | 0.76 | 0.35 | 10.02 | 1.92 | 1.86 | 0.27 | 0.16 | 0.57
CChM Muestra 7 | 261 | 0.9 | 0.13 | 12.54 | 0.2 | 55.81 | 11.24 | 2.56 | 0.31 | 0.23 | 0.76 | 0.65 | 9.01 | 1.14 | 3.04 | 0.52 | 0.24 | 0.72
CChM Muestra 13 | 270 | 1.02 | 0.1 | 14.31 | 0.24 | 59.61 | 7.57 | 1.6 | 0.24 | 0.28 | 0.93 | 0.09 | 8.9 | 0.9 | 3.08 | 0.41 | 0.25 | 0.47
BCI Muestra 6 | 290 | 0.87 | 0.1 | 19.84 | 0.21 | 53.77 | 9.95 | 1.1 | 0.32 | 0.07 | 0.8 | 0.27 | 7.82 | 1.04 | 2.65 | 0.38 | 0.22 | 0.59
BCI Muestra 8 | 295 | 1 | 0.11 | 9.08 | 0.2 | 60.13 | 13.08 | 1.19 | 0.25 | 0.09 | 0.69 | 0.07 | 8.48 | 1.26 | 3.22 | 0.45 | 0.19 | 0.51
BCI Muestra 9 | 297 | 1.18 | 0.1 | 12.42 | 0.19 | 54.67 | 15.77 | 1.31 | 0.2 | 0.05 | 0.88 | 0.22 | 8.57 | 0.64 | 2.87 | 0.39 | 0.16 | 0.38
BCI Muestra 10 | 299 | 0.51 | 0.16 | 13.46 | 0.32 | 60.44 | 9.64 | 1.23 | 0.34 | 0.1 | 0.78 | 0.06 | 7.32 | 0.97 | 3.38 | 0.47 | 0.29 | 0.53
BCI Muestra 12 | 302 | 0.51 | 0.11 | 11.98 | 0.17 | 65.66 | 9.26 | 1.13 | 0.14 | 0.04 | 0.69 | 0.12 | 5.69 | 0.69 | 2.37 | 0.29 | 0.8 | 0.35
BCI Muestra 14 | 306 | 0.64 | 0.09 | 26.85 | 0.24 | 50.85 | 6.9 | 1.54 | 0.24 | 0.25 | 0.77 | 0.13 | 7.4 | 0.84 | 2.34 | 0.33 | 0.18 | 0.41
BCI Muestra 15 | 309 | 0.89 | 0.13 | 28.09 | 0.18 | 48.02 | 6.99 | 1.19 | 0.27 | 0.04 | 1.09 | 0.04 | 8.31 | 1.28 | 2.49 | 0.35 | 0.17 | 0.47
BCI Muestra 17 | 311 | 0.81 | 0.14 | 15.16 | 0.24 | 57.41 | 8.21 | 0.91 | 0.19 | 0.04 | 0.8 | 0.23 | 10.71 | 1.19 | 2.8 | 0.4 | 0.21 | 0.55
BCI Muestra 19 | 363 | 1.05 | 0.12 | 8.52 | 0.24 | 63.06 | 9.6 | 0.86 | 0.25 | 0.09 | 0.83 | 0.02 | 9.43 | 1.12 | 3.3 | 0.43 | 0.25 | 0.83