## Parameter
Project: | Pigmentos negros.rtx
Ser.No.: | 900G10583
Method: | Pigmentos negros
Measurement
High voltage/kV: | 40
Current/µA: | 43
Time/s: | 95
Energy range/keV: | 0
Anode: | Rh
Filter:
Optic: | No optic
Atmosphere: | Air
Evaluation
Corrections: | Escape Backgr.
Stripping cycles: | 9
Elements: | Al As Ba Ca Cu Fe K Mn P Rb Rh S Si Sr Ti V Zn Zr
Deconvolution method: | Bayes
Values: | Net area

## Points
| Al K12 | As K12 | As L1 | Ba K12 | Ba L1 | Ca K12 | Cu K12 | Fe K12 | K K12 | Mn K12 | P K12 | Rb K12 | Rb L1 | Rh K12 | Rh L1 | S K12 | Si K12 | Sr K12 | Sr L1 | Ti K12 | V K12 | Zn K12 | Zr K12 | Zr L1
00228-Spectrometer Mode@231122_115303 | 49520 | 12231 | 1435 | 681 | 4533 | 1145494 | 15751 | 2746128 | 788230 | 63151 | 7057 | 46722 | 1 | 53533 | 69183 | 103187 | 404868 | 54302 | 1 | 141296 | 18534 | 11551 | 32799 | 1 | 5770189
00229-Spectrometer Mode@231122_115303 | 41669 | 8959 | 2001 | 453 | 6156 | 857367 | 14047 | 2983455 | 771990 | 69311 | 18131 | 43769 | 1 | 51954 | 71838 | 13295 | 453329 | 60565 | 1 | 151855 | 21091 | 13046 | 42345 | 1 | 5696629
00230-Spectrometer Mode@231122_115303 | 16249 | 3418 | 683 | 445 | 3711 | 457982 | 10378 | 1690797 | 483241 | 40700 | 4364 | 25249 | 1 | 34019 | 72353 | 21234 | 312165 | 25223 | 1 | 87807 | 13253 | 6331 | 13401 | 1 | 3323006
00231-Spectrometer Mode@231122_115303 | 46961 | 8420 | 1696 | 514 | 4138 | 622353 | 14406 | 2550753 | 692808 | 90606 | 5793 | 38226 | 1 | 52054 | 73273 | 13373 | 432986 | 57713 | 1 | 133859 | 18842 | 10828 | 28350 | 1 | 4897955
00233-Spectrometer Mode@231122_115303 | 39851 | 7120 | 1387 | 496 | 6296 | 474815 | 12496 | 2392874 | 566107 | 42126 | 7710 | 30826 | 1 | 51510 | 100198 | 74390 | 402989 | 71150 | 1 | 122959 | 18088 | 9342 | 26047 | 1 | 4458780
00236-Spectrometer Mode@231122_115303 | 42807 | 12167 | 1334 | 307 | 53795 | 599148 | 17682 | 3688132 | 643195 | 997991 | 10268 | 57866 | 1 | 59290 | 76419 | 27069 | 343972 | 42196 | 1 | 181126 | 42780 | 16916 | 22603 | 1 | 6937066
00238-Spectrometer Mode@231122_115303 | 60198 | 6881 | 1574 | 126 | 4295 | 404036 | 11562 | 2759218 | 898133 | 32758 | 12009 | 30738 | 1 | 22664 | 101122 | 25327 | 469423 | 22118 | 1 | 142451 | 18824 | 10232 | 9217 | 1 | 5042909
00239-Spectrometer Mode@231122_115303 | 40256 | 9069 | 1041 | 773 | 4606 | 600327 | 15174 | 3429580 | 1098974 | 55770 | 18410 | 57487 | 1 | 59145 | 106093 | 122339 | 342457 | 52550 | 1 | 132126 | 19683 | 11148 | 24827 | 1 | 6201838
00240-Spectrometer Mode@231122_115303 | 61019 | 10189 | 1341 | 1101 | 15670 | 396170 | 16846 | 3069862 | 596293 | 43899 | 18029 | 46148 | 1 | 55479 | 95912 | 10045 | 431261 | 62319 | 1 | 195067 | 26034 | 8842 | 24261 | 1 | 5185790
00241-Spectrometer Mode@231122_115303 | 35578 | 20609 | 1109 | 912 | 11141 | 541638 | 22721 | 4130595 | 462281 | 429061 | 3315 | 62843 | 1 | 61722 | 73653 | 45797 | 614703 | 56996 | 1 | 127998 | 21005 | 9968 | 24969 | 1 | 6758617
00248-Spectrometer Mode@231122_115303 | 28845 | 9093 | 1097 | 517 | 2923 | 366795 | 13056 | 4370980 | 723856 | 104729 | 3058 | 94371 | 1 | 44110 | 93466 | 18738 | 319314 | 28613 | 1 | 107527 | 14671 | 10991 | 22915 | 1 | 6379668
00253-Spectrometer Mode@231122_115303 | 31234 | 7596 | 893 | 392 | 33228 | 461033 | 12721 | 2413691 | 330276 | 826808 | 3181 | 39598 | 1 | 48083 | 69494 | 12008 | 560197 | 56442 | 1 | 122365 | 21045 | 11928 | 25247 | 1 | 5087463
00254-Spectrometer Mode@231122_115303 | 59724 | 12914 | 2084 | 803 | 4841 | 774249 | 16831 | 3112086 | 826827 | 51503 | 14545 | 54223 | 1 | 58791 | 81452 | 6100 | 480879 | 39067 | 1 | 171991 | 22776 | 14688 | 21680 | 1 | 5828057
00255-Spectrometer Mode@231122_115303 | 57513 | 10941 | 1912 | 533 | 4859 | 837423 | 19503 | 3093493 | 887327 | 53504 | 16242 | 39668 | 1 | 60727 | 80704 | 7486 | 490714 | 59714 | 1 | 159853 | 22440 | 11342 | 27556 | 1 | 5943457
00256-Spectrometer Mode@231122_115303 | 51490 | 11553 | 1756 | 488 | 5828 | 793467 | 16048 | 3119409 | 743330 | 96880 | 11776 | 53818 | 1 | 53036 | 72555 | 13612 | 433763 | 53925 | 1 | 160152 | 22174 | 12050 | 29795 | 1 | 5756908
00257-Spectrometer Mode@231122_115303 | 59547 | 12198 | 2165 | 494 | 6787 | 902883 | 17987 | 3497720 | 444577 | 80073 | 10236 | 54831 | 1 | 59918 | 79562 | 5502 | 498984 | 53594 | 1 | 185720 | 24462 | 12834 | 26897 | 1 | 6036974
00258-Spectrometer Mode@231122_115303 | 30071 | 2708 | 1058 | 409 | 3200 | 400574 | 9267 | 1952952 | 406909 | 27071 | 5492 | 28523 | 1 | 37579 | 98224 | 21312 | 293578 | 34730 | 1 | 120445 | 16586 | 6576 | 20552 | 1 | 3517819
00259-Spectrometer Mode@231122_115303 | 46564 | 9301 | 2604 | 613 | 4529 | 872706 | 16915 | 2683067 | 615631 | 65838 | 18300 | 34190 | 1 | 56832 | 78491 | 5946 | 481476 | 81300 | 1 | 144286 | 20192 | 12462 | 24818 | 1 | 5276064
00262-Spectrometer Mode@231122_115303 | 37519 | 6044 | 2124 | 527 | 7788 | 537543 | 16435 | 2797051 | 435647 | 222937 | 17729 | 47738 | 1 | 50256 | 75516 | 2722 | 474826 | 28476 | 1 | 132225 | 20990 | 12922 | 23082 | 1 | 4950100
00264-Spectrometer Mode@231122_115303 | 44202 | 3812 | 874 | 513 | 3480 | 243834 | 13788 | 2356709 | 898652 | 36840 | 2968 | 41409 | 1 | 42560 | 85933 | 16563 | 410872 | 30740 | 1 | 122995 | 17051 | 9942 | 23957 | 1 | 4407697
00265-Spectrometer Mode@231122_115303 | 64159 | 10546 | 1295 | 1509 | 12907 | 445320 | 20754 | 3050020 | 511926 | 24626 | 4894 | 54000 | 1 | 55985 | 86094 | 4209 | 452271 | 51748 | 1 | 157015 | 23248 | 8529 | 33848 | 1 | 5074906
00269-Spectrometer Mode@231122_115303 | 17650 | 2785 | 713 | 138 | 6654 | 474319 | 5528 | 1690089 | 294194 | 241754 | 13985 | 21217 | 1 | 21389 | 82121 | 4467 | 196849 | 26089 | 1 | 94236 | 15129 | 8627 | 13127 | 1 | 3231063
00272-Spectrometer Mode@231122_115303 | 69785 | 3520 | 721 | 336 | 4290 | 250872 | 12040 | 1920035 | 1163517 | 31475 | 6005 | 93301 | 1 | 51418 | 70510 | 13776 | 404675 | 13319 | 1 | 124186 | 16288 | 8457 | 49209 | 1 | 4307738
00273-Spectrometer Mode@231122_115303 | 65276 | 6030 | 1626 | 643 | 3230 | 286459 | 19933 | 3304844 | 551032 | 40918 | 4473 | 65124 | 1 | 65343 | 65270 | 3224 | 598283 | 32627 | 1 | 204233 | 26528 | 10941 | 24591 | 1 | 5380631
00274-Spectrometer Mode@231122_115303 | 24613 | 4043 | 946 | 218 | 2794 | 506151 | 6996 | 1607899 | 334345 | 35522 | 6631 | 24678 | 1 | 25220 | 77313 | 7237 | 237478 | 28221 | 1 | 88802 | 12342 | 5945 | 16033 | 1 | 3053430
00282-Spectrometer Mode@231122_115303 | 10998 | 1468 | 274 | 509 | 7607 | 336992 | 4977 | 1283146 | 190820 | 162762 | 3750 | 12303 | 1 | 20234 | 68292 | 1299 | 115996 | 24185 | 1 | 82974 | 8787 | 4433 | 12685 | 1 | 2354494
00284-Spectrometer Mode@231122_115303 | 38321 | 24401 | 1568 | 585 | 37557 | 1233989 | 16033 | 5271277 | 312190 | 874761 | 10934 | 72602 | 1 | 53864 | 67763 | 14493 | 410152 | 65588 | 1 | 189407 | 28093 | 10549 | 23037 | 1 | 8757167
00286-Spectrometer Mode@231122_115303 | 40561 | 6324 | 1215 | 534 | 23816 | 555249 | 12021 | 2302300 | 539701 | 762052 | 3506 | 54415 | 1 | 54250 | 66873 | 14191 | 384152 | 49267 | 1 | 128469 | 20626 | 8948 | 30936 | 1 | 5059409
00287-Spectrometer Mode@231122_115303 | 32523 | 6913 | 800 | 317 | 2879 | 490041 | 17057 | 3689744 | 489629 | 1239208 | 6657 | 49822 | 1 | 43612 | 75864 | 2786 | 288039 | 36474 | 1 | 121470 | 16797 | 98025 | 22055 | 1 | 6730715
00289-Spectrometer Mode@231122_115303 | 37479 | 7274 | 1294 | 369 | 11414 | 684112 | 9639 | 2355210 | 364806 | 588974 | 4142 | 35526 | 1 | 45833 | 74572 | 4491 | 330863 | 39994 | 1 | 129090 | 18948 | 10838 | 22137 | 1 | 4777008
00292-Spectrometer Mode@231122_115303 | 30825 | 22346 | 1311 | 418 | 20239 | 1100494 | 14019 | 6135400 | 388085 | 748858 | 17361 | 87891 | 1 | 43064 | 73363 | 4772 | 310970 | 62461 | 1 | 123014 | 19975 | 4829 | 20331 | 1 | 9230029
00294-Spectrometer Mode@231122_115303 | 49774 | 12960 | 2417 | 645 | 5384 | 890722 | 17488 | 3149351 | 592655 | 199150 | 23408 | 43038 | 1 | 61654 | 67814 | 67540 | 463774 | 72518 | 1 | 156813 | 22136 | 15268 | 28037 | 1 | 5942549
00296-Spectrometer Mode@231122_115303 | 45721 | 13571 | 1325 | 643 | 6379 | 682366 | 19569 | 5202798 | 685996 | 447262 | 7250 | 74453 | 1 | 51070 | 80330 | 12677 | 346497 | 34827 | 1 | 144688 | 21528 | 8978 | 18959 | 1 | 7906890
00298-Spectrometer Mode@231122_115303 | 31382 | 13245 | 1614 | 471 | 13851 | 877140 | 15108 | 2892628 | 311501 | 403910 | 3974 | 43791 | 1 | 53013 | 70272 | 11501 | 505896 | 51606 | 1 | 133231 | 20401 | 14462 | 23439 | 1 | 5492439
00301-Spectrometer Mode@231122_115303 | 28761 | 3935 | 867 | 628 | 1336 | 572290 | 10129 | 2299076 | 429402 | 974662 | 1809 | 34185 | 1 | 38799 | 80476 | 10661 | 325527 | 45046 | 1 | 130293 | 14508 | 178575 | 20043 | 1 | 5201011
00303-Spectrometer Mode@231122_115303 | 35562 | 20276 | 1096 | 508 | 6788 | 930259 | 13289 | 5731268 | 485954 | 584221 | 4476 | 77889 | 1 | 52419 | 120859 | 11435 | 298623 | 59031 | 1 | 130819 | 17966 | 7683 | 25713 | 1 | 8616137
00305-Spectrometer Mode@231122_115303 | 17990 | 5335 | 626 | 466 | 66372 | 583303 | 7956 | 1670641 | 298898 | 1288515 | 5143 | 21440 | 1 | 29753 | 81839 | 9067 | 185793 | 24910 | 1 | 90519 | 22634 | 6741 | 13311 | 1 | 4431255
00308-Spectrometer Mode@231122_115303 | 31946 | 12487 | 919 | 544 | 5721 | 1186249 | 11554 | 2795864 | 241659 | 927739 | 12179 | 43250 | 1 | 39714 | 98982 | 1540 | 266398 | 66503 | 1 | 132824 | 17254 | 8697 | 24671 | 1 | 5926697
00310-Spectrometer Mode@231122_115303 | 39900 | 13180 | 1519 | 379 | 10940 | 864052 | 18287 | 3199576 | 385257 | 390725 | 3019 | 44697 | 1 | 61956 | 71045 | 11916 | 631124 | 67748 | 1 | 189468 | 27138 | 11640 | 31462 | 1 | 6075031
00312-Spectrometer Mode@231122_115303 | 28886 | 9435 | 420 | 438 | 6247 | 107873 | 15367 | 9242689 | 359423 | 738068 | 8971 | 172607 | 1 | 39079 | 84546 | 12948 | 256178 | 32896 | 1 | 134861 | 20295 | 4651 | 17439 | 1 | 11293320
00362-Spectrometer Mode@231122_115303 | 48338 | 10273 | 1024 | 414 | 8215 | 529210 | 15001 | 3631260 | 630406 | 192913 | 10152 | 45400 | 1 | 53180 | 70028 | 1859 | 381671 | 54804 | 1 | 236129 | 24240 | 14444 | 29612 | 1 | 5988576
00364-Spectrometer Mode@231122_115303 | 47264 | 12118 | 2274 | 513 | 5426 | 1102282 | 16192 | 2905591 | 576561 | 266232 | 4126 | 40130 | 1 | 62434 | 63932 | 21856 | 439123 | 65682 | 1 | 160854 | 20325 | 12679 | 31180 | 1 | 5856777
00365-Spectrometer Mode@231122_115303 | 15798 | 3294 | 498 | 283 | 4731 | 826950 | 6188 | 1502780 | 265485 | 141589 | 1931 | 17116 | 1 | 30708 | 64400 | 184904 | 160149 | 32579 | 1 | 71774 | 10506 | 7020 | 18744 | 1 | 3367430
00366-Spectrometer Mode@231122_115303 | 18471 | 3598 | 280 | 272 | 25172 | 308640 | 7336 | 2538557 | 264047 | 430542 | 5369 | 25339 | 1 | 27753 | 80455 | 4981 | 147560 | 30570 | 1 | 91692 | 13651 | 6154 | 16229 | 1 | 4046671
00368-Spectrometer Mode@231122_115303 | 8315 | 803 | 257 | 346 | 2580 | 127504 | 4114 | 712417 | 169504 | 39902 | 557 | 10822 | 1 | 16793 | 64324 | 186 | 81523 | 14141 | 1 | 42237 | 6031 | 2994 | 8872 | 1 | 1314225
00369-Spectrometer Mode@231122_115303 | 2715 | 528 | 206 | 99 | 756 | 46939 | 3084 | 255735 | 65547 | 16352 | 117 | 2970 | 1 | 4567 | 63355 | 1 | 23044 | 5426 | 1 | 18622 | 2688 | 1008 | 2838 | 36 | 516635
| Al K12 | As K12 | As L1 | Ba K12 | Ba L1 | Ca K12 | Cu K12 | Fe K12 | K K12 | Mn K12 | P K12 | Rb K12 | Rb L1 | Rh K12 | Rh L1 | S K12 | Si K12 | Sr K12 | Sr L1 | Ti K12 | V K12 | Zn K12 | Zr K12 | Zr L1
00228-Spectrometer Mode@231122_115303 | 0.8582041 | 0.2119688 | 0.0248692 | 0.01180204 | 0.07855895 | 19.85193 | 0.272972 | 47.59165 | 13.66038 | 1.094436 | 0.122301 | 0.8097135 | 1.733045e-05 | 0.9277512 | 1.198973 | 1.788278 | 7.016547 | 0.9410784 | 1.733045e-05 | 2.448724 | 0.3212027 | 0.2001841 | 0.5684216 | 1.733045e-05
00229-Spectrometer Mode@231122_115303 | 0.7314677 | 0.1572684 | 0.03512604 | 0.007952071 | 0.1080639 | 15.05043 | 0.2465844 | 52.37229 | 13.5517 | 1.216702 | 0.3182759 | 0.7683316 | 1.755424e-05 | 0.9120131 | 1.261062 | 0.2333836 | 7.957847 | 1.063173 | 1.755424e-05 | 2.665699 | 0.3702365 | 0.2290126 | 0.7433343 | 1.755424e-05
00230-Spectrometer Mode@231122_115303 | 0.488985 | 0.1028587 | 0.02055368 | 0.01339149 | 0.111676 | 13.78216 | 0.3123076 | 50.88155 | 14.54228 | 1.224795 | 0.1313269 | 0.7598241 | 3.009323e-05 | 1.023742 | 2.177336 | 0.6389997 | 9.394055 | 0.7590417 | 3.009323e-05 | 2.642397 | 0.3988256 | 0.1905203 | 0.4032794 | 3.009323e-05
00231-Spectrometer Mode@231122_115303 | 0.9587879 | 0.1719085 | 0.0346267 | 0.01049418 | 0.08448424 | 12.70638 | 0.2941228 | 52.07792 | 14.14484 | 1.849874 | 0.1182739 | 0.7804482 | 2.041668e-05 | 1.06277 | 1.495992 | 0.2730323 | 8.840138 | 1.178308 | 2.041668e-05 | 2.732957 | 0.3846912 | 0.2210719 | 0.578813 | 2.041668e-05
00233-Spectrometer Mode@231122_115303 | 0.8937647 | 0.1596849 | 0.03110716 | 0.01112412 | 0.1412045 | 10.64899 | 0.280256 | 53.66656 | 12.69646 | 0.9447876 | 0.1729173 | 0.691355 | 2.242766e-05 | 1.155249 | 2.247207 | 1.668394 | 9.0381 | 1.595728 | 2.242766e-05 | 2.757683 | 0.4056715 | 0.2095192 | 0.5841732 | 2.242766e-05
00236-Spectrometer Mode@231122_115303 | 0.6170764 | 0.1753912 | 0.01923003 | 0.004425502 | 0.7754719 | 8.636908 | 0.2548916 | 53.16559 | 9.271859 | 14.38636 | 0.1480165 | 0.8341567 | 1.441532e-05 | 0.8546841 | 1.101604 | 0.3902082 | 4.958465 | 0.6082687 | 1.441532e-05 | 2.610989 | 0.6166872 | 0.2438495 | 0.3258294 | 1.441532e-05
00238-Spectrometer Mode@231122_115303 | 1.193716 | 0.136449 | 0.03121214 | 0.002498558 | 0.0851691 | 8.011963 | 0.2292724 | 54.71481 | 17.80982 | 0.6495854 | 0.2381364 | 0.6095291 | 1.982982e-05 | 0.4494231 | 2.005232 | 0.50223 | 9.308576 | 0.4385961 | 1.982982e-05 | 2.824778 | 0.3732766 | 0.2028988 | 0.1827715 | 1.982982e-05
00239-Spectrometer Mode@231122_115303 | 0.6490979 | 0.1462308 | 0.01678535 | 0.01246405 | 0.07426831 | 9.679824 | 0.2446694 | 55.29941 | 17.72013 | 0.8992495 | 0.2968475 | 0.9269349 | 1.612425e-05 | 0.9536689 | 1.71067 | 1.972625 | 5.521863 | 0.8473295 | 1.612425e-05 | 2.130433 | 0.3173737 | 0.1797532 | 0.4003168 | 1.612425e-05
00240-Spectrometer Mode@231122_115303 | 1.176658 | 0.1964792 | 0.02585913 | 0.02123109 | 0.3021719 | 7.63953 | 0.3248493 | 59.19758 | 11.4986 | 0.8465248 | 0.3476616 | 0.8898933 | 1.928347e-05 | 1.069827 | 1.849516 | 0.1937024 | 8.316206 | 1.201726 | 1.928347e-05 | 3.761568 | 0.5020257 | 0.1705044 | 0.4678361 | 1.928347e-05
00241-Spectrometer Mode@231122_115303 | 0.5264095 | 0.3049292 | 0.01640868 | 0.01349388 | 0.1648414 | 8.014036 | 0.3361782 | 61.11598 | 6.839876 | 6.348355 | 0.0490485 | 0.9298204 | 1.479593e-05 | 0.9132342 | 1.089764 | 0.677609 | 9.0951 | 0.8433086 | 1.479593e-05 | 1.893849 | 0.3107884 | 0.1474858 | 0.3694395 | 1.479593e-05
00248-Spectrometer Mode@231122_115303 | 0.4521395 | 0.1425309 | 0.01719525 | 0.00810387 | 0.04581743 | 5.749437 | 0.2046501 | 68.51422 | 11.3463 | 1.641606 | 0.04793353 | 1.479246 | 1.56748e-05 | 0.6914153 | 1.465061 | 0.2937143 | 5.005182 | 0.448503 | 1.56748e-05 | 1.685464 | 0.2299649 | 0.1722817 | 0.359188 | 1.56748e-05
00253-Spectrometer Mode@231122_115303 | 0.6139406 | 0.1493082 | 0.01755295 | 0.007705216 | 0.653135 | 9.06214 | 0.250046 | 47.4439 | 6.491959 | 16.25187 | 0.06252625 | 0.7783447 | 1.965616e-05 | 0.9451273 | 1.365985 | 0.2360312 | 11.01132 | 1.109433 | 1.965616e-05 | 2.405226 | 0.4136639 | 0.2344587 | 0.4962591 | 1.965616e-05
00254-Spectrometer Mode@231122_115303 | 1.024767 | 0.2215833 | 0.03575806 | 0.01377818 | 0.0830637 | 13.28486 | 0.2887926 | 53.39835 | 14.18701 | 0.8837079 | 0.2495686 | 0.9303787 | 1.715838e-05 | 1.008758 | 1.397584 | 0.1046661 | 8.251103 | 0.6703263 | 1.715838e-05 | 2.951086 | 0.3907992 | 0.2520222 | 0.3719936 | 1.715838e-05
00255-Spectrometer Mode@231122_115303 | 0.9676692 | 0.1840848 | 0.03216983 | 0.008967845 | 0.08175377 | 14.08983 | 0.3281424 | 52.04872 | 14.92948 | 0.9002168 | 0.2732753 | 0.667423 | 1.682522e-05 | 1.021745 | 1.357863 | 0.1259536 | 8.256373 | 1.004701 | 1.682522e-05 | 2.689563 | 0.377558 | 0.1908317 | 0.4636359 | 1.682522e-05
00256-Spectrometer Mode@231122_115303 | 0.8944037 | 0.2006806 | 0.03050249 | 0.008476773 | 0.1012349 | 13.78287 | 0.2787608 | 54.18549 | 12.91197 | 1.682848 | 0.2045543 | 0.9348421 | 1.737044e-05 | 0.9212584 | 1.260312 | 0.2364464 | 7.534652 | 0.9367007 | 1.737044e-05 | 2.78191 | 0.385172 | 0.2093137 | 0.5175521 | 1.737044e-05
00257-Spectrometer Mode@231122_115303 | 0.9863716 | 0.2020549 | 0.03586234 | 0.008182908 | 0.1124239 | 14.95589 | 0.2979473 | 57.9383 | 7.364236 | 1.326376 | 0.1695551 | 0.908253 | 1.656459e-05 | 0.9925171 | 1.317912 | 0.09113837 | 8.265465 | 0.8877626 | 1.656459e-05 | 3.076376 | 0.405203 | 0.2125899 | 0.4455378 | 1.656459e-05
00258-Spectrometer Mode@231122_115303 | 0.8548194 | 0.07697951 | 0.03007545 | 0.01162652 | 0.09096545 | 11.387 | 0.2634303 | 55.51599 | 11.56708 | 0.7695393 | 0.1561195 | 0.8108149 | 2.84267e-05 | 1.068247 | 2.792185 | 0.6058299 | 8.345455 | 0.9872594 | 2.84267e-05 | 3.423854 | 0.4714853 | 0.186934 | 0.5842256 | 2.84267e-05
00259-Spectrometer Mode@231122_115303 | 0.8825518 | 0.1762867 | 0.04935497 | 0.01161851 | 0.08584051 | 16.54085 | 0.3205988 | 50.85357 | 11.66838 | 1.247862 | 0.3468495 | 0.6480209 | 1.895352e-05 | 1.077167 | 1.487681 | 0.1126976 | 9.125666 | 1.540921 | 1.895352e-05 | 2.734728 | 0.3827095 | 0.2361988 | 0.4703885 | 1.895352e-05
00262-Spectrometer Mode@231122_115303 | 0.7579443 | 0.1220985 | 0.04290822 | 0.01064625 | 0.1573302 | 10.85924 | 0.3320135 | 56.50494 | 8.800772 | 4.503687 | 0.3581544 | 0.9643846 | 2.020161e-05 | 1.015252 | 1.525545 | 0.05498879 | 9.592251 | 0.5752611 | 2.020161e-05 | 2.671158 | 0.4240318 | 0.2610452 | 0.4662936 | 2.020161e-05
00264-Spectrometer Mode@231122_115303 | 1.002837 | 0.08648507 | 0.01982895 | 0.01163873 | 0.0789528 | 5.532005 | 0.3128164 | 53.46804 | 20.38824 | 0.8358106 | 0.06733675 | 0.9394702 | 2.268758e-05 | 0.9655836 | 1.949612 | 0.3757745 | 9.321693 | 0.6974164 | 2.268758e-05 | 2.79046 | 0.386846 | 0.22556 | 0.5435265 | 2.268758e-05
00265-Spectrometer Mode@231122_115303 | 1.26424 | 0.2078068 | 0.02551771 | 0.02973454 | 0.2543298 | 8.774941 | 0.4089534 | 60.10003 | 10.0874 | 0.4852504 | 0.09643528 | 1.064059 | 1.97048e-05 | 1.103173 | 1.696465 | 0.0829375 | 8.911909 | 1.019684 | 1.97048e-05 | 3.093949 | 0.4580972 | 0.1680622 | 0.666968 | 1.97048e-05
00269-Spectrometer Mode@231122_115303 | 0.5462599 | 0.08619454 | 0.02206704 | 0.00427104 | 0.2059384 | 14.67997 | 0.1710892 | 52.30752 | 9.105177 | 7.482182 | 0.4328297 | 0.656657 | 3.094957e-05 | 0.6619803 | 2.541609 | 0.1382517 | 6.092391 | 0.8074432 | 3.094957e-05 | 2.916563 | 0.468236 | 0.2670019 | 0.406275 | 3.094957e-05
00272-Spectrometer Mode@231122_115303 | 1.619992 | 0.08171342 | 0.01673732 | 0.007799917 | 0.09958823 | 5.823753 | 0.279497 | 44.57177 | 27.00993 | 0.7306619 | 0.1394003 | 2.165893 | 2.321404e-05 | 1.193619 | 1.636822 | 0.3197966 | 9.394141 | 0.3091878 | 2.321404e-05 | 2.882859 | 0.3781103 | 0.1963211 | 1.14234 | 2.321404e-05
00273-Spectrometer Mode@231122_115303 | 1.213166 | 0.1120686 | 0.0302195 | 0.01195027 | 0.06003013 | 5.323892 | 0.3704584 | 61.42112 | 10.24103 | 0.7604684 | 0.08313151 | 1.210341 | 1.858518e-05 | 1.214411 | 1.213055 | 0.05991862 | 11.1192 | 0.6063787 | 1.858518e-05 | 3.795707 | 0.4930277 | 0.2033405 | 0.4570282 | 1.858518e-05
00274-Spectrometer Mode@231122_115303 | 0.8060771 | 0.1324085 | 0.03098155 | 0.007139512 | 0.09150365 | 16.57647 | 0.2291194 | 52.65878 | 10.94982 | 1.163347 | 0.2171656 | 0.8082059 | 3.275005e-05 | 0.8259564 | 2.532005 | 0.2370121 | 7.777418 | 0.9242393 | 3.275005e-05 | 2.90827 | 0.4042012 | 0.1946991 | 0.5250816 | 3.275005e-05
00282-Spectrometer Mode@231122_115303 | 0.4671067 | 0.06234885 | 0.01163732 | 0.02161823 | 0.3230843 | 14.31271 | 0.211383 | 54.49774 | 8.104501 | 6.912823 | 0.1592699 | 0.5225327 | 4.247197e-05 | 0.8593779 | 2.900496 | 0.05517109 | 4.926579 | 1.027185 | 4.247197e-05 | 3.524069 | 0.3732012 | 0.1882782 | 0.5387569 | 4.247197e-05
00284-Spectrometer Mode@231122_115303 | 0.4375959 | 0.2786403 | 0.01790533 | 0.006680243 | 0.4288716 | 14.09119 | 0.1830843 | 60.19386 | 3.564966 | 9.989087 | 0.1248577 | 0.8290581 | 1.141922e-05 | 0.6150848 | 0.7738005 | 0.1654987 | 4.683615 | 0.7489637 | 1.141922e-05 | 2.16288 | 0.3208001 | 0.1204613 | 0.2630645 | 1.141922e-05
00286-Spectrometer Mode@231122_115303 | 0.8016944 | 0.1249948 | 0.02401466 | 0.01055459 | 0.4707269 | 10.97458 | 0.2375969 | 45.50531 | 10.66727 | 15.06208 | 0.06929663 | 1.075521 | 1.976515e-05 | 1.07226 | 1.321755 | 0.2804873 | 7.592824 | 0.9737699 | 1.976515e-05 | 2.53921 | 0.4076761 | 0.1768586 | 0.6114548 | 1.976515e-05
00287-Spectrometer Mode@231122_115303 | 0.4832028 | 0.1027083 | 0.01188581 | 0.004709752 | 0.04277406 | 7.280668 | 0.2534203 | 54.8195 | 7.274547 | 18.41124 | 0.0989048 | 0.7402185 | 1.485726e-05 | 0.6479549 | 1.127131 | 0.04139233 | 4.279471 | 0.5419038 | 1.485726e-05 | 1.804712 | 0.2495574 | 1.456383 | 0.3276769 | 1.485726e-05
00289-Spectrometer Mode@231122_115303 | 0.7845706 | 0.152271 | 0.02708809 | 0.0077245 | 0.2389362 | 14.32093 | 0.201779 | 49.30304 | 7.636705 | 12.32935 | 0.08670699 | 0.7436873 | 2.093361e-05 | 0.9594499 | 1.561061 | 0.09401282 | 6.926155 | 0.8372186 | 2.093361e-05 | 2.702319 | 0.39665 | 0.2268784 | 0.4634072 | 2.093361e-05
00292-Spectrometer Mode@231122_115303 | 0.3339643 | 0.2421011 | 0.01420364 | 0.004528696 | 0.2192734 | 11.92297 | 0.1518847 | 66.47216 | 4.204591 | 8.113279 | 0.1880926 | 0.9522289 | 1.08342e-05 | 0.4665641 | 0.7948296 | 0.05170081 | 3.369112 | 0.6767151 | 1.08342e-05 | 1.332759 | 0.2164132 | 0.05231836 | 0.2202702 | 1.08342e-05
00294-Spectrometer Mode@231122_115303 | 0.8375867 | 0.2180882 | 0.04067278 | 0.01085393 | 0.09060085 | 14.98889 | 0.2942845 | 52.99663 | 9.973077 | 3.351255 | 0.393905 | 0.7242347 | 1.68278e-05 | 1.037501 | 1.14116 | 1.136549 | 7.804294 | 1.220318 | 1.68278e-05 | 2.638817 | 0.3725001 | 0.2569268 | 0.4718009 | 1.68278e-05
00296-Spectrometer Mode@231122_115303 | 0.5782425 | 0.1716351 | 0.01675754 | 0.008132148 | 0.08067647 | 8.630018 | 0.247493 | 65.80081 | 8.675927 | 5.656611 | 0.09169218 | 0.9416218 | 1.26472e-05 | 0.6458924 | 1.015949 | 0.1603285 | 4.382216 | 0.4404639 | 1.26472e-05 | 1.829898 | 0.2722689 | 0.1135465 | 0.2397782 | 1.26472e-05
00298-Spectrometer Mode@231122_115303 | 0.5713673 | 0.2411497 | 0.02938585 | 0.008575425 | 0.252183 | 15.96995 | 0.2750691 | 52.66564 | 5.671451 | 7.353928 | 0.07235401 | 0.7972961 | 1.820685e-05 | 0.9651996 | 1.279432 | 0.209397 | 9.210771 | 0.9395826 | 1.820685e-05 | 2.425717 | 0.3714379 | 0.2633074 | 0.4267503 | 1.820685e-05
00301-Spectrometer Mode@231122_115303 | 0.5529886 | 0.07565837 | 0.01666984 | 0.01207458 | 0.02568731 | 11.00344 | 0.1947506 | 44.20441 | 8.256126 | 18.73986 | 0.0347817 | 0.6572761 | 1.922703e-05 | 0.7459896 | 1.547315 | 0.2049794 | 6.258918 | 0.8661008 | 1.922703e-05 | 2.505148 | 0.2789458 | 3.433467 | 0.3853674 | 1.922703e-05
00303-Spectrometer Mode@231122_115303 | 0.4127372 | 0.2353259 | 0.01272032 | 0.005895914 | 0.07878241 | 10.79671 | 0.1542339 | 66.51784 | 5.640045 | 6.780544 | 0.05194903 | 0.9039898 | 1.160613e-05 | 0.6083817 | 1.402705 | 0.1327161 | 3.465857 | 0.6851214 | 1.160613e-05 | 1.518302 | 0.2085157 | 0.08916989 | 0.2984284 | 1.160613e-05
00305-Spectrometer Mode@231122_115303 | 0.4059798 | 0.1203948 | 0.01412692 | 0.01051621 | 1.497815 | 13.16338 | 0.1795428 | 37.70131 | 6.745222 | 29.07788 | 0.1160619 | 0.4838358 | 2.256697e-05 | 0.6714351 | 1.846858 | 0.2046147 | 4.192785 | 0.5621432 | 2.256697e-05 | 2.04274 | 0.5107808 | 0.1521239 | 0.3003889 | 2.256697e-05
00308-Spectrometer Mode@231122_115303 | 0.5390186 | 0.2106907 | 0.01550611 | 0.009178806 | 0.09652931 | 20.01535 | 0.1949484 | 47.17407 | 4.077465 | 15.65356 | 0.2054939 | 0.7297488 | 1.68728e-05 | 0.6700866 | 1.670104 | 0.02598412 | 4.494881 | 1.122092 | 1.68728e-05 | 2.241113 | 0.2911234 | 0.1467428 | 0.416269 | 1.68728e-05
00310-Spectrometer Mode@231122_115303 | 0.6567868 | 0.2169536 | 0.02500399 | 0.006238651 | 0.1800814 | 14.22301 | 0.301019 | 52.66765 | 6.341647 | 6.431654 | 0.04969522 | 0.7357493 | 1.646082e-05 | 1.019847 | 1.169459 | 0.1961471 | 10.38882 | 1.115188 | 1.646082e-05 | 3.118799 | 0.4467138 | 0.191604 | 0.5178904 | 1.646082e-05
00312-Spectrometer Mode@231122_115303 | 0.2557795 | 0.08354496 | 0.003719013 | 0.003878399 | 0.05531589 | 0.955193 | 0.1360716 | 81.84209 | 3.182616 | 6.535439 | 0.07943634 | 1.528399 | 8.854792e-06 | 0.3460364 | 0.7486372 | 0.1146518 | 2.268403 | 0.2912872 | 8.854792e-06 | 1.194166 | 0.179708 | 0.04118364 | 0.1544187 | 8.854792e-06
00362-Spectrometer Mode@231122_115303 | 0.8071702 | 0.1715433 | 0.01709922 | 0.006913163 | 0.1371779 | 8.836992 | 0.2504936 | 60.63645 | 10.52681 | 3.22135 | 0.1695228 | 0.7581101 | 1.669846e-05 | 0.8880241 | 1.16936 | 0.03104244 | 6.373318 | 0.9151424 | 1.669846e-05 | 3.942991 | 0.4047707 | 0.2411926 | 0.4944748 | 1.669846e-05
00364-Spectrometer Mode@231122_115303 | 0.8069967 | 0.2069056 | 0.03882682 | 0.008759084 | 0.09264481 | 18.82062 | 0.276466 | 49.61075 | 9.844339 | 4.545708 | 0.0704483 | 0.6851891 | 1.707424e-05 | 1.066013 | 1.09159 | 0.3731745 | 7.49769 | 1.12147 | 1.707424e-05 | 2.746459 | 0.3470339 | 0.2164843 | 0.5323747 | 1.707424e-05
00365-Spectrometer Mode@231122_115303 | 0.4691412 | 0.09781941 | 0.01478873 | 0.008404035 | 0.1404929 | 24.5573 | 0.1837603 | 44.62691 | 7.883906 | 4.204661 | 0.05734343 | 0.5082808 | 2.969624e-05 | 0.9119121 | 1.912438 | 5.490953 | 4.755823 | 0.9674737 | 2.969624e-05 | 2.131418 | 0.3119887 | 0.2084676 | 0.5566263 | 2.969624e-05
00366-Spectrometer Mode@231122_115303 | 0.4564493 | 0.08891259 | 0.006919268 | 0.006721574 | 0.6220422 | 7.62701 | 0.1812848 | 62.73198 | 6.525042 | 10.63941 | 0.132677 | 0.626169 | 2.471167e-05 | 0.685823 | 1.988177 | 0.1230888 | 3.646454 | 0.7554358 | 2.471167e-05 | 2.265862 | 0.337339 | 0.1520756 | 0.4010457 | 2.471167e-05
00368-Spectrometer Mode@231122_115303 | 0.6326923 | 0.06110065 | 0.01955525 | 0.0263273 | 0.1963134 | 9.701839 | 0.3130362 | 54.20815 | 12.89764 | 3.036162 | 0.04238239 | 0.8234511 | 7.609047e-05 | 1.277787 | 4.894443 | 0.01415283 | 6.203124 | 1.075995 | 7.609047e-05 | 3.213833 | 0.4589016 | 0.2278149 | 0.6750747 | 7.609047e-05
00369-Spectrometer Mode@231122_115303 | 0.5255161 | 0.1021998 | 0.03987341 | 0.01916246 | 0.1463315 | 9.085525 | 0.5969398 | 49.50013 | 12.68729 | 3.165097 | 0.02264655 | 0.5748739 | 0.0001935603 | 0.8839897 | 12.26301 | 0.0001935603 | 4.460402 | 1.050258 | 0.0001935603 | 3.604479 | 0.52029 | 0.1951087 | 0.549324 | 0.006968169

## Datos normalizado
Muestra | Punto | Al | As | Ba | Ca | Cu | Fe | K | Mn | P | Rb | S | Si | Sr | Ti | V | Zn | Zr
CG1 Muestra 1 | 228 | 0.88 | 0.24 | 0.09 | 20.28 | 0.28 | 48.63 | 13.96 | 1.12 | 0.12 | 0.83 | 1.83 | 7.17 | 0.96 | 2.5 | 0.33 | 0.2 | 0.58
CG1 Muestra 2 | 229 | 0.75 | 0.2 | 0.12 | 15.38 | 0.25 | 53.54 | 13.85 | 1.24 | 0.33 | 0.79 | 0.24 | 8.13 | 1.09 | 2.72 | 0.38 | 0.23 | 0.76
CG1 Muestra 3 | 230 | 0.51 | 0.13 | 0.13 | 14.24 | 0.32 | 52.56 | 15.02 | 1.27 | 0.14 | 0.78 | 0.66 | 9.7 | 0.78 | 2.73 | 0.41 | 0.2 | 0.42
CG1 Muestra 4 | 231 | 0.98 | 0.21 | 0.1 | 13.04 | 0.3 | 53.45 | 14.52 | 1.9 | 0.12 | 0.8 | 0.28 | 9.07 | 1.21 | 2.8 | 0.39 | 0.23 | 0.59
CG1 Muestra 6 | 233 | 0.93 | 0.2 | 0.16 | 11.02 | 0.29 | 55.56 | 13.14 | 0.98 | 0.18 | 0.72 | 1.73 | 9.36 | 1.65 | 2.85 | 0.42 | 0.22 | 0.6
CG1 Muestra 8 | 236 | 0.63 | 0.2 | 0.8 | 8.81 | 0.26 | 54.22 | 9.46 | 14.67 | 0.15 | 0.85 | 0.4 | 5.06 | 0.62 | 2.66 | 0.63 | 0.25 | 0.33
CG1 Muestra 9 | 238 | 1.22 | 0.17 | 0.09 | 8.21 | 0.24 | 56.09 | 18.26 | 0.67 | 0.24 | 0.62 | 0.51 | 9.54 | 0.45 | 2.9 | 0.38 | 0.21 | 0.19
CG1 Muestra 9 | 239 | 0.67 | 0.17 | 0.09 | 9.94 | 0.25 | 56.81 | 18.21 | 0.92 | 0.3 | 0.95 | 2.03 | 5.67 | 0.87 | 2.19 | 0.33 | 0.18 | 0.41
CG1 Muestra 10 | 240 | 1.21 | 0.23 | 0.33 | 7.87 | 0.33 | 60.98 | 11.84 | 0.87 | 0.36 | 0.92 | 0.2 | 8.57 | 1.24 | 3.87 | 0.52 | 0.18 | 0.48
CG8 Muestra 1 | 241 | 0.54 | 0.33 | 0.18 | 8.18 | 0.34 | 62.36 | 6.98 | 6.48 | 0.05 | 0.95 | 0.69 | 9.28 | 0.86 | 1.93 | 0.32 | 0.15 | 0.38
CGT Muestra 7 | 248 | 0.46 | 0.16 | 0.06 | 5.88 | 0.21 | 70 | 11.6 | 1.68 | 0.05 | 1.51 | 0.3 | 5.12 | 0.46 | 1.72 | 0.24 | 0.18 | 0.37
CGT Muestra 10 | 253 | 0.63 | 0.17 | 0.68 | 9.28 | 0.26 | 48.56 | 6.65 | 16.63 | 0.06 | 0.8 | 0.24 | 11.27 | 1.14 | 2.46 | 0.42 | 0.24 | 0.51
CChM Muestra 1 | 254 | 1.05 | 0.26 | 0.1 | 13.61 | 0.3 | 54.71 | 14.54 | 0.91 | 0.26 | 0.95 | 0.11 | 8.45 | 0.69 | 3.02 | 0.4 | 0.26 | 0.38
CChM Muestra 2 | 255 | 0.99 | 0.22 | 0.09 | 14.43 | 0.34 | 53.32 | 15.29 | 0.92 | 0.28 | 0.68 | 0.13 | 8.46 | 1.03 | 2.76 | 0.39 | 0.2 | 0.47
CChM Muestra 3 | 256 | 0.92 | 0.24 | 0.11 | 14.09 | 0.28 | 55.4 | 13.2 | 1.72 | 0.21 | 0.96 | 0.24 | 7.7 | 0.96 | 2.84 | 0.39 | 0.21 | 0.53
CChM Muestra 4 | 257 | 1.01 | 0.24 | 0.12 | 15.31 | 0.3 | 59.31 | 7.54 | 1.36 | 0.17 | 0.93 | 0.09 | 8.46 | 0.91 | 3.15 | 0.41 | 0.22 | 0.46
CChM Muestra 5 | 258 | 0.89 | 0.11 | 0.11 | 11.85 | 0.27 | 57.75 | 12.03 | 0.8 | 0.16 | 0.84 | 0.63 | 8.68 | 1.03 | 3.56 | 0.49 | 0.19 | 0.61
CChM Muestra 6 | 259 | 0.91 | 0.23 | 0.1 | 16.98 | 0.33 | 52.18 | 11.97 | 1.28 | 0.36 | 0.67 | 0.12 | 9.37 | 1.58 | 2.81 | 0.39 | 0.24 | 0.48
CChM Muestra 8 | 262 | 0.78 | 0.17 | 0.17 | 11.14 | 0.34 | 57.97 | 9.03 | 4.62 | 0.37 | 0.99 | 0.06 | 9.84 | 0.59 | 2.74 | 0.44 | 0.27 | 0.48
CChM Muestra 9 | 264 | 1.03 | 0.11 | 0.09 | 5.7 | 0.32 | 55.07 | 21 | 0.87 | 0.07 | 0.97 | 0.39 | 9.6 | 0.72 | 2.87 | 0.4 | 0.23 | 0.56
CChM Muestra 10 | 265 | 1.3 | 0.24 | 0.29 | 9.03 | 0.42 | 61.83 | 10.38 | 0.5 | 0.1 | 1.09 | 0.09 | 9.17 | 1.05 | 3.18 | 0.47 | 0.17 | 0.69
CChM Muestra 13 | 269 | 0.56 | 0.11 | 0.22 | 15.17 | 0.18 | 54.04 | 9.41 | 7.73 | 0.45 | 0.68 | 0.14 | 6.29 | 0.83 | 3.01 | 0.48 | 0.28 | 0.42
CChM Muestra 14 | 272 | 1.67 | 0.1 | 0.11 | 5.99 | 0.29 | 45.86 | 27.8 | 0.75 | 0.14 | 2.23 | 0.33 | 9.67 | 0.32 | 2.97 | 0.39 | 0.2 | 1.18
CChM Muestra 15 | 273 | 1.24 | 0.15 | 0.07 | 5.46 | 0.38 | 62.94 | 10.5 | 0.78 | 0.09 | 1.24 | 0.06 | 11.39 | 0.62 | 3.89 | 0.51 | 0.21 | 0.47
CChM Muestra 16 | 274 | 0.83 | 0.17 | 0.1 | 17.15 | 0.24 | 54.49 | 11.33 | 1.2 | 0.22 | 0.84 | 0.25 | 8.05 | 0.96 | 3.01 | 0.42 | 0.2 | 0.54
BCI Muestra 1 | 282 | 0.49 | 0.08 | 0.36 | 14.86 | 0.22 | 56.62 | 8.42 | 7.18 | 0.17 | 0.54 | 0.06 | 5.12 | 1.07 | 3.66 | 0.39 | 0.2 | 0.56
BCI Muestra 2 | 284 | 0.44 | 0.3 | 0.44 | 14.29 | 0.19 | 61.03 | 3.62 | 10.13 | 0.13 | 0.84 | 0.17 | 4.75 | 0.76 | 2.19 | 0.33 | 0.12 | 0.27
BCI Muestra 3 | 286 | 0.82 | 0.15 | 0.49 | 11.24 | 0.24 | 46.63 | 10.93 | 15.43 | 0.07 | 1.1 | 0.29 | 7.78 | 1 | 2.6 | 0.42 | 0.18 | 0.63
BCI Muestra 4 | 287 | 0.49 | 0.12 | 0.05 | 7.41 | 0.26 | 55.82 | 7.41 | 18.74 | 0.1 | 0.75 | 0.04 | 4.36 | 0.55 | 1.84 | 0.25 | 1.48 | 0.33
BCI Muestra 6 | 289 | 0.8 | 0.18 | 0.25 | 14.69 | 0.21 | 50.58 | 7.83 | 12.65 | 0.09 | 0.76 | 0.1 | 7.11 | 0.86 | 2.77 | 0.41 | 0.23 | 0.48
BCI Muestra 7 | 292 | 0.34 | 0.26 | 0.23 | 12.08 | 0.15 | 67.32 | 4.26 | 8.22 | 0.19 | 0.96 | 0.05 | 3.41 | 0.69 | 1.35 | 0.22 | 0.05 | 0.22
BCI Muestra 8 | 294 | 0.86 | 0.26 | 0.1 | 15.32 | 0.3 | 54.18 | 10.2 | 3.43 | 0.4 | 0.74 | 1.16 | 7.98 | 1.25 | 2.7 | 0.38 | 0.26 | 0.48
BCI Muestra 9 | 296 | 0.59 | 0.19 | 0.09 | 8.78 | 0.25 | 66.91 | 8.82 | 5.75 | 0.09 | 0.96 | 0.16 | 4.46 | 0.45 | 1.86 | 0.28 | 0.12 | 0.24
BCI Muestra 10 | 298 | 0.58 | 0.28 | 0.27 | 16.34 | 0.28 | 53.88 | 5.8 | 7.52 | 0.07 | 0.82 | 0.21 | 9.42 | 0.96 | 2.48 | 0.38 | 0.27 | 0.44
BCI Muestra 12 | 301 | 0.57 | 0.09 | 0.04 | 11.26 | 0.2 | 45.24 | 8.45 | 19.18 | 0.04 | 0.67 | 0.21 | 6.41 | 0.89 | 2.56 | 0.29 | 3.51 | 0.39
BCI Muestra 13 | 303 | 0.42 | 0.25 | 0.09 | 11.02 | 0.16 | 67.88 | 5.76 | 6.92 | 0.05 | 0.92 | 0.14 | 3.54 | 0.7 | 1.55 | 0.21 | 0.09 | 0.3
BCI Muestra 14 | 305 | 0.42 | 0.14 | 1.55 | 13.5 | 0.18 | 38.67 | 6.92 | 29.82 | 0.12 | 0.5 | 0.21 | 4.3 | 0.58 | 2.1 | 0.52 | 0.16 | 0.31
BCI Muestra 15 | 308 | 0.55 | 0.23 | 0.11 | 20.49 | 0.2 | 48.3 | 4.18 | 16.03 | 0.21 | 0.75 | 0.03 | 4.6 | 1.15 | 2.29 | 0.3 | 0.15 | 0.43
BCI Muestra 17 | 310 | 0.67 | 0.25 | 0.19 | 14.54 | 0.31 | 53.84 | 6.48 | 6.58 | 0.05 | 0.75 | 0.2 | 10.62 | 1.14 | 3.19 | 0.46 | 0.2 | 0.53
BCI Muestra 18 | 312 | 0.26 | 0.09 | 0.06 | 0.97 | 0.14 | 82.73 | 3.22 | 6.61 | 0.08 | 1.55 | 0.12 | 2.29 | 0.29 | 1.21 | 0.18 | 0.04 | 0.16
BCI Muestra 19 | 362 | 0.82 | 0.19 | 0.15 | 9.02 | 0.26 | 61.92 | 10.75 | 3.29 | 0.17 | 0.77 | 0.03 | 6.51 | 0.93 | 4.03 | 0.41 | 0.25 | 0.5
BCI Muestra 20 | 364 | 0.82 | 0.25 | 0.1 | 19.25 | 0.28 | 50.71 | 10.06 | 4.65 | 0.07 | 0.7 | 0.38 | 7.66 | 1.15 | 2.81 | 0.35 | 0.22 | 0.54
BCI Muestra 20 | 365 | 0.48 | 0.12 | 0.15 | 25.27 | 0.19 | 45.93 | 8.12 | 4.33 | 0.06 | 0.52 | 5.65 | 4.89 | 1 | 2.19 | 0.32 | 0.21 | 0.57
BCI Muestra 21 | 366 | 0.47 | 0.1 | 0.65 | 7.83 | 0.19 | 64.45 | 6.7 | 10.92 | 0.14 | 0.64 | 0.13 | 3.75 | 0.78 | 2.33 | 0.35 | 0.16 | 0.41
BCI Muestra 22 | 368 | 0.67 | 0.09 | 0.24 | 10.34 | 0.33 | 57.76 | 13.74 | 3.24 | 0.05 | 0.88 | 0.02 | 6.61 | 1.15 | 3.43 | 0.49 | 0.24 | 0.72
BCI Muestra 22 | 369 | 0.61 | 0.16 | 0.19 | 10.46 | 0.69 | 56.99 | 14.61 | 3.64 | 0.03 | 0.66 | 0 | 5.14 | 1.21 | 4.15 | 0.6 | 0.22 | 0.64