## Parameter
Project: | Pigmentos rojos.rtx
Ser.No.: | 900G10583
Method: | Pigmentos rojos
Measurement
High voltage/kV: | 40
Current/µA: | 43
Time/s: | 76
Energy range/keV: | 0
Anode: | Rh
Filter:
Optic: | No optic
Atmosphere: | Air
Evaluation
Corrections: | Escape Backgr.
Stripping cycles: | 9
Elements: | Al As Ca Cu Fe K Mn Ni P Rb Rh Ru S Si Sr Ti V Zn Zr
Deconvolution method: | Bayes
Values: | Net area

## Points
| Al K12 | As K12 | As L1 | Ca K12 | Cu K12 | Fe K12 | K K12 | Mn K12 | Ni K12 | P K12 | Rb K12 | Rb L1 | Rh K12 | Rh L1 | Ru K12 | Ru L1 | S K12 | Si K12 | Sr K12 | Sr L1 | Ti K12 | V K12 | Zn K12 | Zr K12 | Zr L1
00226-Spectrometer Mode@251122_152846 | 5866 | 14748 | 65 | 317178 | 7813 | 6258275 | 183238 | 26470 | 10543 | 12644 | 52961 | 1 | 47907 | 76518 | 132161 | 1 | 8468 | 54361 | 21820 | 1 | 89473 | 15260 | 11516 | 37775 | 1 | 7385064
00227-Spectrometer Mode@231122_201335 | 6862 | 9934 | 88 | 119430 | 5407 | 12346411 | 292545 | 14018 | 4702 | 1441 | 178043 | 1 | 32529 | 71055 | 41710 | 582 | 7853 | 27632 | 14028 | 1 | 65849 | 13500 | 4534 | 5217 | 1 | 13263373
00232-Spectrometer Mode@231122_201335 | 21908 | 3609 | 656 | 292853 | 4961 | 1652343 | 367983 | 20062 | 7798 | 5613 | 19846 | 1 | 28679 | 74570 | 75513 | 1 | 26522 | 225633 | 40454 | 1 | 92615 | 14366 | 6183 | 16600 | 1 | 2998771
00234-Spectrometer Mode@231122_201335 | 47137 | 12265 | 2259 | 868409 | 12408 | 3330813 | 697889 | 55533 | 14541 | 10248 | 40782 | 1 | 54906 | 77035 | 124409 | 1 | 53221 | 488231 | 65437 | 1 | 163580 | 23885 | 14645 | 33607 | 1 | 6191244
00242-Spectrometer Mode@231122_201335 | 37694 | 24078 | 1178 | 550789 | 20921 | 4944969 | 441229 | 68779 | 10622 | 2822 | 64803 | 1 | 50271 | 66945 | 117456 | 1 | 63256 | 590141 | 51947 | 1 | 126134 | 21729 | 10322 | 26311 | 1 | 7292400
00244-Spectrometer Mode@231122_201335 | 34435 | 8920 | 598 | 430003 | 10747 | 5063162 | 332755 | 291209 | 9530 | 14795 | 43616 | 1 | 38607 | 80224 | 94610 | 1 | 21101 | 415648 | 55790 | 1 | 136457 | 23638 | 10230 | 19051 | 1 | 7135130
00246-Spectrometer Mode@231122_201335 | 42717 | 10836 | 811 | 455305 | 15572 | 3907688 | 430628 | 53800 | 11651 | 15972 | 44709 | 1 | 48387 | 73593 | 121755 | 1 | 12122 | 573648 | 80396 | 1 | 180014 | 25583 | 10500 | 26680 | 1 | 6142371
00250-Spectrometer Mode@231122_201335 | 48629 | 6658 | 1170 | 313382 | 11842 | 2794977 | 537562 | 41579 | 13209 | 2730 | 99232 | 1 | 50888 | 65193 | 125689 | 0 | 12719 | 646411 | 30267 | 1 | 154772 | 24749 | 10711 | 29102 | 1 | 5021474
00252-Spectrometer Mode@231122_201335 | 50149 | 5333 | 960 | 331919 | 8977 | 2504665 | 670961 | 32784 | 11725 | 1878 | 41948 | 1 | 46926 | 85323 | 123336 | 1566 | 9442 | 516905 | 50662 | 1 | 134806 | 21671 | 5841 | 22146 | 1 | 4679926
00260-Spectrometer Mode@231122_201335 | 45903 | 11536 | 1499 | 519166 | 10359 | 2970177 | 652756 | 85109 | 13365 | 11444 | 38986 | 1 | 48306 | 84832 | 122633 | 1 | 26433 | 479913 | 57478 | 1 | 160767 | 29675 | 12400 | 26622 | 1 | 5409363
00263-Spectrometer Mode@231122_201335 | 53396 | 9588 | 2600 | 609308 | 17656 | 3543962 | 531743 | 69830 | 14721 | 13503 | 55034 | 1 | 54819 | 67820 | 118349 | 1 | 3294 | 609543 | 35164 | 1 | 173829 | 26199 | 14906 | 28445 | 1 | 6053713
00267-Spectrometer Mode@231122_201335 | 52933 | 12588 | 1354 | 315158 | 18028 | 6337814 | 751515 | 30158 | 10549 | 5679 | 77440 | 1 | 46945 | 66718 | 104927 | 0 | 26601 | 472028 | 23861 | 1 | 138798 | 20517 | 8185 | 42475 | 1 | 8564274
00268-Spectrometer Mode@231122_201335 | 80638 | 12133 | 1735 | 332091 | 14245 | 3803869 | 822787 | 47953 | 15327 | 4189 | 49651 | 1 | 54571 | 68483 | 133113 | 1 | 5830 | 464871 | 34460 | 1 | 223146 | 30026 | 10685 | 55332 | 1 | 6265139
00271-Spectrometer Mode@231122_201335 | 50131 | 9202 | 725 | 296786 | 11339 | 4624881 | 1068269 | 43972 | 9931 | 7831 | 115051 | 1 | 53872 | 87833 | 123433 | 0 | 15253 | 309617 | 15046 | 1 | 122621 | 27667 | 10747 | 57059 | 1 | 7061269
00283-Spectrometer Mode@231122_201335 | 25569 | 2765 | 714 | 352389 | 6560 | 2181101 | 386557 | 27483 | 7814 | 12034 | 19742 | 1 | 29176 | 72135 | 73818 | 0 | 1560 | 203987 | 37996 | 1 | 145785 | 15999 | 7822 | 15850 | 1 | 3626859
00285-Spectrometer Mode@231122_201335 | 26560 | 9047 | 751 | 542618 | 8437 | 4548592 | 328169 | 26423 | 5924 | 6020 | 36290 | 1 | 31218 | 76547 | 77276 | 0 | 11655 | 262486 | 46676 | 1 | 161238 | 21527 | 8211 | 18573 | 1 | 6254241
00288-Spectrometer Mode@231122_201335 | 37421 | 11547 | 1576 | 395159 | 14752 | 6438033 | 381116 | 39249 | 9383 | 5314 | 67055 | 1 | 45089 | 67770 | 104861 | 0 | 17176 | 481148 | 48321 | 1 | 154991 | 27780 | 6584 | 20023 | 1 | 8374351
00291-Spectrometer Mode@231122_201335 | 31033 | 11404 | 684 | 309054 | 11862 | 8286314 | 409123 | 31699 | 5596 | 8339 | 89096 | 1 | 34400 | 80431 | 78677 | 0 | 11222 | 211181 | 36538 | 1 | 113226 | 19656 | 6412 | 15029 | 1 | 9800979
00293-Spectrometer Mode@231122_201335 | 25255 | 13231 | 967 | 761159 | 8507 | 5347779 | 405626 | 54983 | 5689 | 14209 | 49447 | 1 | 30316 | 88816 | 76223 | 1 | 738 | 232490 | 48431 | 1 | 106467 | 16066 | 3577 | 16784 | 1 | 7306764
00300-Spectrometer Mode@231122_201335 | 33973 | 25172 | 1214 | 1056984 | 13339 | 6537439 | 406295 | 44183 | 9330 | 66844 | 71168 | 1 | 46460 | 75784 | 102590 | 1 | 34500 | 429714 | 49091 | 1 | 133991 | 21287 | 10011 | 24324 | 1 | 9193697
00304-Spectrometer Mode@231122_201335 | 36789 | 18604 | 1089 | 803193 | 10642 | 5659329 | 519279 | 43711 | 8686 | 4627 | 52219 | 1 | 43745 | 106658 | 102134 | 11569 | 10583 | 339952 | 58139 | 1 | 131304 | 20029 | 5349 | 23387 | 1 | 8011020
00307-Spectrometer Mode@231122_201335 | 40974 | 15787 | 1891 | 649376 | 15061 | 4728489 | 456006 | 107230 | 10396 | 6063 | 43250 | 1 | 47179 | 66699 | 110098 | 0 | 7859 | 519129 | 57655 | 1 | 258269 | 29228 | 10079 | 35347 | 1 | 7216068
00313-Spectrometer Mode@231122_201335 | 38438 | 9403 | 665 | 146820 | 14838 | 8347812 | 437779 | 34238 | 8009 | 7311 | 99386 | 1 | 43959 | 68034 | 99273 | 0 | 11884 | 357396 | 45172 | 1 | 154733 | 24922 | 7340 | 22942 | 1 | 9980357
00367-Spectrometer Mode@231122_201335 | 30816 | 20265 | 860 | 1797878 | 7594 | 3150524 | 360356 | 43478 | 11996 | 33173 | 38415 | 1 | 43368 | 76581 | 103962 | 1 | 304054 | 271609 | 55415 | 1 | 95678 | 15248 | 10055 | 26003 | 1 | 6497332
| Al K12 | As K12 | As L1 | Ca K12 | Cu K12 | Fe K12 | K K12 | Mn K12 | Ni K12 | P K12 | Rb K12 | Rb L1 | Rh K12 | Rh L1 | Ru K12 | Ru L1 | S K12 | Si K12 | Sr K12 | Sr L1 | Ti K12 | V K12 | Zn K12 | Zr K12 | Zr L1
00226-Spectrometer Mode@251122_152846 | 0.07943059 | 0.1997004 | 0.0008801549 | 4.294858 | 0.1057946 | 84.74233 | 2.481197 | 0.3584261 | 0.1427611 | 0.1712104 | 0.7171366 | 1.354084e-05 | 0.6487012 | 1.036118 | 1.789571 | 1.354084e-05 | 0.1146639 | 0.7360938 | 0.2954612 | 1.354084e-05 | 1.21154 | 0.2066333 | 0.1559364 | 0.5115054 | 1.354084e-05
00227-Spectrometer Mode@231122_201335 | 0.05173646 | 0.07489799 | 0.0006634813 | 0.9004497 | 0.0407664 | 93.08651 | 2.205661 | 0.1056896 | 0.03545101 | 0.01086451 | 1.342366 | 7.53956e-06 | 0.2452544 | 0.5357235 | 0.3144751 | 0.004388024 | 0.05920817 | 0.2083331 | 0.105765 | 7.53956e-06 | 0.4964725 | 0.1017841 | 0.03418437 | 0.03933389 | 7.53956e-06
00232-Spectrometer Mode@231122_201335 | 0.730566 | 0.1203493 | 0.02187563 | 9.765767 | 0.1654344 | 55.10067 | 12.27113 | 0.6690074 | 0.2600399 | 0.1871767 | 0.6618045 | 3.334699e-05 | 0.9563585 | 2.486685 | 2.518132 | 3.334699e-05 | 0.884429 | 7.524182 | 1.349019 | 3.334699e-05 | 3.088432 | 0.4790629 | 0.2061845 | 0.5535601 | 3.334699e-05
00234-Spectrometer Mode@231122_201335 | 0.7613494 | 0.1981024 | 0.03648701 | 14.02641 | 0.2004121 | 53.79877 | 11.27219 | 0.8969603 | 0.2348639 | 0.1655241 | 0.6587045 | 1.615184e-05 | 0.8868331 | 1.244257 | 2.009435 | 1.615184e-05 | 0.8596172 | 7.88583 | 1.056928 | 1.615184e-05 | 2.642118 | 0.3857868 | 0.2365437 | 0.542815 | 1.615184e-05
00242-Spectrometer Mode@231122_201335 | 0.5168943 | 0.3301794 | 0.0161538 | 7.552918 | 0.2868877 | 67.8099 | 6.050532 | 0.94316 | 0.1456585 | 0.03869782 | 0.8886375 | 1.371291e-05 | 0.6893615 | 0.9180105 | 1.610663 | 1.371291e-05 | 0.8674236 | 8.092548 | 0.7123444 | 1.371291e-05 | 1.729664 | 0.2979677 | 0.1415446 | 0.3608003 | 1.371291e-05
00244-Spectrometer Mode@231122_201335 | 0.4826121 | 0.1250152 | 0.008381067 | 6.026562 | 0.1506209 | 70.96103 | 4.663615 | 4.081341 | 0.1335645 | 0.2073543 | 0.6112853 | 1.401516e-05 | 0.5410833 | 1.124352 | 1.325974 | 1.401516e-05 | 0.2957339 | 5.825374 | 0.7819059 | 1.401516e-05 | 1.912467 | 0.3312904 | 0.1433751 | 0.2670028 | 1.401516e-05
00246-Spectrometer Mode@231122_201335 | 0.6954481 | 0.176414 | 0.01320337 | 7.412528 | 0.2535177 | 63.61856 | 7.010778 | 0.8758833 | 0.1896825 | 0.2600299 | 0.7278785 | 1.628036e-05 | 0.7877577 | 1.19812 | 1.982215 | 1.628036e-05 | 0.1973505 | 9.339195 | 1.308876 | 1.628036e-05 | 2.930692 | 0.4165004 | 0.1709438 | 0.43436 | 1.628036e-05
00250-Spectrometer Mode@231122_201335 | 0.9684208 | 0.1325906 | 0.02329993 | 6.240837 | 0.2358272 | 55.66049 | 10.70526 | 0.8280238 | 0.2630503 | 0.05436651 | 1.976153 | 1.991447e-05 | 1.013408 | 1.298284 | 2.50303 | 0 | 0.2532922 | 12.87293 | 0.6027513 | 1.991447e-05 | 3.082203 | 0.4928633 | 0.2133039 | 0.5795509 | 1.991447e-05
00252-Spectrometer Mode@231122_201335 | 1.071577 | 0.1139548 | 0.02051314 | 7.092398 | 0.1918193 | 53.51933 | 14.337 | 0.7005239 | 0.2505381 | 0.04012884 | 0.896339 | 2.136786e-05 | 1.002708 | 1.82317 | 2.635426 | 0.03346207 | 0.2017553 | 11.04515 | 1.082538 | 2.136786e-05 | 2.880516 | 0.4630629 | 0.1248097 | 0.4732126 | 2.136786e-05
00260-Spectrometer Mode@231122_201335 | 0.8485842 | 0.2132599 | 0.02771121 | 9.597544 | 0.1915013 | 54.90807 | 12.06715 | 1.573365 | 0.2470716 | 0.2115591 | 0.7207133 | 1.848647e-05 | 0.8930072 | 1.568244 | 2.267051 | 1.848647e-05 | 0.4886527 | 8.871895 | 1.062565 | 1.848647e-05 | 2.972014 | 0.5485859 | 0.2292322 | 0.4921467 | 1.848647e-05
00263-Spectrometer Mode@231122_201335 | 0.8820372 | 0.1583821 | 0.04294885 | 10.06503 | 0.2916557 | 58.54196 | 8.78375 | 1.153507 | 0.2431731 | 0.2230532 | 0.909095 | 1.651879e-05 | 0.9055434 | 1.120304 | 1.954982 | 1.651879e-05 | 0.05441289 | 10.06891 | 0.5808667 | 1.651879e-05 | 2.871444 | 0.4327757 | 0.246229 | 0.4698769 | 1.651879e-05
00267-Spectrometer Mode@231122_201335 | 0.6180676 | 0.1469827 | 0.01580986 | 3.679915 | 0.2105024 | 74.00293 | 8.774999 | 0.3521373 | 0.1231745 | 0.06631035 | 0.9042214 | 1.167641e-05 | 0.5481492 | 0.7790269 | 1.225171 | 0 | 0.3106043 | 5.511594 | 0.2786109 | 1.167641e-05 | 1.620663 | 0.239565 | 0.09557144 | 0.4959556 | 1.167641e-05
00268-Spectrometer Mode@231122_201335 | 1.28709 | 0.1936589 | 0.02769292 | 5.300617 | 0.2273693 | 60.71484 | 13.13278 | 0.765394 | 0.2446394 | 0.06686204 | 0.7924964 | 1.596134e-05 | 0.8710262 | 1.09308 | 2.124662 | 1.596134e-05 | 0.0930546 | 7.419963 | 0.5500277 | 1.596134e-05 | 3.561709 | 0.4792551 | 0.1705469 | 0.8831727 | 1.596134e-05
00271-Spectrometer Mode@231122_201335 | 0.7099432 | 0.1303165 | 0.01026728 | 4.203012 | 0.1605802 | 65.49646 | 15.12857 | 0.6227209 | 0.1406404 | 0.1109007 | 1.629325 | 1.416176e-05 | 0.7629224 | 1.24387 | 1.748029 | 0 | 0.2160093 | 4.384722 | 0.2130778 | 1.416176e-05 | 1.736529 | 0.3918134 | 0.1521964 | 0.8080559 | 1.416176e-05
00283-Spectrometer Mode@231122_201335 | 0.7049902 | 0.07623677 | 0.01968646 | 9.716093 | 0.1808728 | 60.13746 | 10.65818 | 0.7577631 | 0.2154481 | 0.3318023 | 0.5443278 | 2.757207e-05 | 0.8044426 | 1.988911 | 2.035315 | 0 | 0.04301242 | 5.624343 | 1.047628 | 2.757207e-05 | 4.019594 | 0.4411255 | 0.2156687 | 0.4370173 | 2.757207e-05
00285-Spectrometer Mode@231122_201335 | 0.4246718 | 0.1446538 | 0.01200785 | 8.676001 | 0.1349005 | 72.72812 | 5.247143 | 0.4224813 | 0.09471973 | 0.09625469 | 0.5802463 | 1.598915e-05 | 0.4991493 | 1.223921 | 1.235578 | 0 | 0.1863535 | 4.196928 | 0.7463096 | 1.598915e-05 | 2.578059 | 0.3441984 | 0.1312869 | 0.2969665 | 1.598915e-05
00288-Spectrometer Mode@231122_201335 | 0.4468525 | 0.1378853 | 0.01881937 | 4.718682 | 0.1761569 | 76.87799 | 4.550991 | 0.4686811 | 0.1120445 | 0.06345566 | 0.8007188 | 1.194122e-05 | 0.5384178 | 0.8092567 | 1.252169 | 0 | 0.2051025 | 5.745496 | 0.5770119 | 1.194122e-05 | 1.850782 | 0.3317272 | 0.07862102 | 0.2390991 | 1.194122e-05
00291-Spectrometer Mode@231122_201335 | 0.3166316 | 0.1163557 | 0.006978895 | 3.153297 | 0.1210287 | 84.54578 | 4.174307 | 0.3234269 | 0.05709634 | 0.08508334 | 0.909052 | 1.020306e-05 | 0.3509853 | 0.8206425 | 0.8027463 | 0 | 0.1144988 | 2.154693 | 0.3727995 | 1.020306e-05 | 1.155252 | 0.2005514 | 0.06542204 | 0.1533418 | 1.020306e-05
00293-Spectrometer Mode@231122_201335 | 0.3456386 | 0.1810788 | 0.01323431 | 10.41718 | 0.1164264 | 73.18943 | 5.551377 | 0.7524945 | 0.07785936 | 0.1944637 | 0.6767291 | 1.368595e-05 | 0.4149032 | 1.215531 | 1.043184 | 1.368595e-05 | 0.01010023 | 3.181846 | 0.6628242 | 1.368595e-05 | 1.457102 | 0.2198785 | 0.04895464 | 0.229705 | 1.368595e-05
00300-Spectrometer Mode@231122_201335 | 0.3695249 | 0.2737963 | 0.0132047 | 11.49683 | 0.1450885 | 71.10784 | 4.419278 | 0.4805792 | 0.1014826 | 0.7270633 | 0.7740956 | 1.087702e-05 | 0.5053462 | 0.8243039 | 1.115873 | 1.087702e-05 | 0.3752571 | 4.674007 | 0.5339636 | 1.087702e-05 | 1.457422 | 0.2315391 | 0.1088898 | 0.2645726 | 1.087702e-05
00304-Spectrometer Mode@231122_201335 | 0.4592299 | 0.2322301 | 0.01359377 | 10.0261 | 0.132842 | 70.6443 | 6.482058 | 0.5456359 | 0.1084256 | 0.05775794 | 0.6518396 | 1.24828e-05 | 0.5460603 | 1.331391 | 1.274919 | 0.1444136 | 0.1321055 | 4.243555 | 0.7257378 | 1.24828e-05 | 1.639042 | 0.2500181 | 0.06677052 | 0.2919354 | 1.24828e-05
00307-Spectrometer Mode@231122_201335 | 0.5678162 | 0.2187757 | 0.02620541 | 8.999028 | 0.2087148 | 65.52722 | 6.319314 | 1.485989 | 0.1440674 | 0.08402083 | 0.5993569 | 1.385796e-05 | 0.6538048 | 0.9243122 | 1.525734 | 0 | 0.1089097 | 7.19407 | 0.7989808 | 1.385796e-05 | 3.579082 | 0.4050405 | 0.1396744 | 0.4898374 | 1.385796e-05
00313-Spectrometer Mode@231122_201335 | 0.3851365 | 0.09421507 | 0.006663088 | 1.47109 | 0.148672 | 83.64242 | 4.386406 | 0.3430539 | 0.08024763 | 0.07325389 | 0.9958161 | 1.001968e-05 | 0.4404552 | 0.681679 | 0.9946839 | 0 | 0.1190739 | 3.580994 | 0.4526091 | 1.001968e-05 | 1.550375 | 0.2497105 | 0.07354446 | 0.2298715 | 1.001968e-05
00367-Spectrometer Mode@231122_201335 | 0.474287 | 0.3118973 | 0.0132362 | 27.67102 | 0.1168787 | 48.4895 | 5.546215 | 0.669167 | 0.1846296 | 0.5105634 | 0.5912427 | 1.539093e-05 | 0.667474 | 1.178653 | 1.600072 | 1.539093e-05 | 4.679675 | 4.180316 | 0.8528885 | 1.539093e-05 | 1.472574 | 0.2346809 | 0.1547558 | 0.4002104 | 1.539093e-05

## Datos normalizados
Muestra | Punto | Al | As | Ca | Cu | Fe | K | Mn | Ni | P | Rb | S | Si | Sr | Ti | V | Zn | Zr
Pigmento A | 226 | 0.08 | 0.21 | 4.45 | 0.11 | 87.79 | 2.57 | 0.37 | 0.15 | 0.18 | 0.74 | 0.12 | 0.76 | 0.31 | 1.26 | 0.21 | 0.16 | 0.53
Pigmento R | 227 | 0.05 | 0.08 | 0.91 | 0.04 | 94.12 | 2.23 | 0.11 | 0.04 | 0.01 | 1.36 | 0.06 | 0.21 | 0.11 | 0.5 | 0.1 | 0.03 | 0.04
CG1 Muestra 5 | 232 | 0.78 | 0.15 | 10.38 | 0.18 | 58.6 | 13.05 | 0.71 | 0.28 | 0.2 | 0.7 | 0.94 | 8 | 1.43 | 3.28 | 0.51 | 0.22 | 0.59
CG1 Muestra 7 | 234 | 0.79 | 0.24 | 14.63 | 0.21 | 56.12 | 11.75 | 0.94 | 0.25 | 0.17 | 0.69 | 0.9 | 8.23 | 1.1 | 2.76 | 0.4 | 0.25 | 0.57
CG8 Muestra 1 | 242 | 0.53 | 0.36 | 7.8 | 0.3 | 70.06 | 6.25 | 0.97 | 0.15 | 0.04 | 0.92 | 0.9 | 8.36 | 0.74 | 1.79 | 0.31 | 0.15 | 0.37
CG8 Muestra 3 | 244 | 0.5 | 0.14 | 6.2 | 0.16 | 73.14 | 4.81 | 4.21 | 0.14 | 0.21 | 0.63 | 0.3 | 6.01 | 0.81 | 1.97 | 0.34 | 0.15 | 0.28
CG4 Muestra 5 | 246 | 0.72 | 0.2 | 7.72 | 0.26 | 66.25 | 7.3 | 0.91 | 0.2 | 0.27 | 0.76 | 0.21 | 9.73 | 1.36 | 3.05 | 0.43 | 0.18 | 0.45
CGT Muestra 8 | 250 | 1.02 | 0.16 | 6.56 | 0.25 | 58.47 | 11.25 | 0.87 | 0.28 | 0.06 | 2.08 | 0.27 | 13.51 | 0.63 | 3.24 | 0.52 | 0.22 | 0.61
CGT Muestra 9 | 252 | 1.13 | 0.14 | 7.5 | 0.2 | 56.64 | 15.17 | 0.74 | 0.27 | 0.04 | 0.95 | 0.21 | 11.69 | 1.15 | 3.05 | 0.49 | 0.13 | 0.5
CChM Muestra 7 | 260 | 0.89 | 0.25 | 10.07 | 0.2 | 57.63 | 12.67 | 1.65 | 0.26 | 0.22 | 0.76 | 0.51 | 9.31 | 1.12 | 3.12 | 0.58 | 0.24 | 0.52
CChM Muestra 8 | 263 | 0.92 | 0.21 | 10.48 | 0.3 | 60.97 | 9.15 | 1.2 | 0.25 | 0.23 | 0.95 | 0.06 | 10.49 | 0.6 | 2.99 | 0.45 | 0.26 | 0.49
CChM Muestra 11 | 267 | 0.63 | 0.17 | 3.78 | 0.22 | 75.93 | 9 | 0.36 | 0.13 | 0.07 | 0.93 | 0.32 | 5.65 | 0.29 | 1.66 | 0.25 | 0.1 | 0.51
CChM Muestra 12 | 268 | 1.34 | 0.23 | 5.53 | 0.24 | 63.29 | 13.69 | 0.8 | 0.26 | 0.07 | 0.83 | 0.1 | 7.74 | 0.57 | 3.71 | 0.5 | 0.18 | 0.92
CChM Muestra 14 | 271 | 0.74 | 0.15 | 4.37 | 0.17 | 68.04 | 15.71 | 0.65 | 0.15 | 0.12 | 1.69 | 0.22 | 4.56 | 0.22 | 1.8 | 0.41 | 0.16 | 0.84
BCI Muestra 1 | 283 | 0.74 | 0.1 | 10.21 | 0.19 | 63.18 | 11.2 | 0.8 | 0.23 | 0.35 | 0.57 | 0.05 | 5.91 | 1.1 | 4.22 | 0.46 | 0.23 | 0.46
BCI Muestra 2 | 285 | 0.44 | 0.16 | 8.93 | 0.14 | 74.94 | 5.41 | 0.44 | 0.1 | 0.1 | 0.6 | 0.19 | 4.32 | 0.77 | 2.66 | 0.35 | 0.14 | 0.31
BCI Muestra 5 | 288 | 0.46 | 0.16 | 4.84 | 0.18 | 78.93 | 4.67 | 0.48 | 0.12 | 0.07 | 0.82 | 0.21 | 5.9 | 0.59 | 1.9 | 0.34 | 0.08 | 0.25
BCI Muestra 6 | 291 | 0.32 | 0.13 | 3.22 | 0.12 | 86.23 | 4.26 | 0.33 | 0.06 | 0.09 | 0.93 | 0.12 | 2.2 | 0.38 | 1.18 | 0.2 | 0.07 | 0.16
BCI Muestra 7 | 293 | 0.36 | 0.2 | 10.7 | 0.12 | 75.19 | 5.7 | 0.77 | 0.08 | 0.2 | 0.7 | 0.01 | 3.27 | 0.68 | 1.5 | 0.23 | 0.05 | 0.24
BCI Muestra 11 | 300 | 0.38 | 0.29 | 11.79 | 0.15 | 72.9 | 4.53 | 0.49 | 0.1 | 0.75 | 0.79 | 0.38 | 4.79 | 0.55 | 1.49 | 0.24 | 0.11 | 0.27
BCI Muestra 13 | 304 | 0.47 | 0.25 | 10.38 | 0.14 | 73.06 | 6.7 | 0.56 | 0.11 | 0.06 | 0.67 | 0.14 | 4.39 | 0.75 | 1.69 | 0.26 | 0.07 | 0.3
BCI Muestra 16 | 307 | 0.59 | 0.25 | 9.29 | 0.22 | 67.63 | 6.52 | 1.53 | 0.15 | 0.09 | 0.62 | 0.11 | 7.42 | 0.82 | 3.69 | 0.42 | 0.14 | 0.51
BCI Muestra 18 | 313 | 0.39 | 0.1 | 1.5 | 0.15 | 85.46 | 4.49 | 0.35 | 0.08 | 0.07 | 1.02 | 0.12 | 3.66 | 0.46 | 1.58 | 0.26 | 0.08 | 0.23
BCI Muestra 21 | 367 | 0.49 | 0.34 | 28.66 | 0.12 | 50.23 | 5.74 | 0.69 | 0.19 | 0.53 | 0.61 | 4.85 | 4.33 | 0.88 | 1.53 | 0.24 | 0.16 | 0.41